## Fig.2
fig.2d |  |  | fig.2e |  |  |  |  | fig.2f |  |  | fig.2g
name | SAR | error bar | name | DNC | error bar | O/N ratio | error bar | name | PA thickness | error bar | o-Ps Lifetime (ns) | DGM0 | DGM700
DGM0 | 1.01 | 0.01 | DGM0 | 66.1 | 1.6 | 1.254 | 0.014 | DGM0 | 118 | 15 | 0.5 | 4.58e-15 | 1.04e-11
DGM300 | 1.11 | 0.03 | DGM300 | 70.4 | 5 | 1.22 | 0.041 | DGM300 | 79.5 | 7.8 | 0.55 | 2.22e-13 | 1.77e-10
DGM500 | 1.14 | 0.03 | DGM500 | 88.6 | 6.9 | 1.08 | 0.05 | DGM500 | 70.8 | 5.6 | 0.6 | 6.09e-12 | 2.07e-09
DGM700 | 1.15 | 0.04 | DGM700 | 97.2 | 1.6 | 1.019 | 0.011 | DGM700 | 66.3 | 3.2 | 0.65 | 1.06e-10 | 1.77e-08
DGM900 | 1.16 | 0.06 | DGM900 | 98.5 | 1.5 | 1.01 | 0.01 | DGM900 | 64.7 | 2.8 | 0.7 | 1.26e-09 | 1.16e-07
[11 empty] | 0.75 | 1.1e-08 | 6.11e-07
[11 empty] | 0.8 | 7.39e-08 | 2.64e-06
[11 empty] | 0.85 | 3.96e-07 | 9.7e-06
[11 empty] | 0.9 | 1.75e-06 | 3.08e-05
[11 empty] | 0.95 | 6.53e-06 | 8.59e-05
[11 empty] | 1 | 2.11e-05 | 0.000215
[11 empty] | 1.05 | 6.01e-05 | 0.000485
[11 empty] | 1.1 | 0.000153 | 0.001
[11 empty] | 1.15 | 0.000351 | 0.00192
[11 empty] | 1.2 | 0.00074 | 0.00342
[11 empty] | 1.25 | 0.00144 | 0.00572
[11 empty] | 1.3 | 0.00261 | 0.00903
[11 empty] | 1.35 | 0.00443 | 0.0135
[11 empty] | 1.4 | 0.0071 | 0.0193
[11 empty] | 1.45 | 0.0108 | 0.0264
[11 empty] | 1.5 | 0.0157 | 0.0347
[11 empty] | 1.55 | 0.0217 | 0.0439
[11 empty] | 1.6 | 0.029 | 0.0538
[11 empty] | 1.65 | 0.0372 | 0.064
[11 empty] | 1.7 | 0.0463 | 0.074
[11 empty] | 1.75 | 0.0558 | 0.0833
[11 empty] | 1.8 | 0.0654 | 0.0916
[11 empty] | 1.85 | 0.0747 | 0.0984
[11 empty] | 1.9 | 0.0832 | 0.104
[11 empty] | 1.95 | 0.0906 | 0.107
[11 empty] | 2 | 0.0966 | 0.109
[11 empty] | 2.05 | 0.101 | 0.108
[11 empty] | 2.1 | 0.104 | 0.107
[11 empty] | 2.15 | 0.105 | 0.103
[11 empty] | 2.2 | 0.104 | 0.0987
[11 empty] | 2.25 | 0.102 | 0.0932
[11 empty] | 2.3 | 0.0991 | 0.0869
[11 empty] | 2.35 | 0.0946 | 0.0802
[11 empty] | 2.4 | 0.0893 | 0.0732
[11 empty] | 2.45 | 0.0833 | 0.0662
[11 empty] | 2.5 | 0.077 | 0.0594
[11 empty] | 2.55 | 0.0704 | 0.0528
[11 empty] | 2.6 | 0.0638 | 0.0465
[11 empty] | 2.65 | 0.0573 | 0.0407
[11 empty] | 2.7 | 0.051 | 0.0353
[11 empty] | 2.75 | 0.0451 | 0.0305
[11 empty] | 2.8 | 0.0396 | 0.0261
[11 empty] | 2.85 | 0.0345 | 0.0223
[11 empty] | 2.9 | 0.0299 | 0.0189
[11 empty] | 2.95 | 0.0258 | 0.0159
[11 empty] | 3 | 0.0221 | 0.0134
[11 empty] | 3.05 | 0.0188 | 0.0112
[11 empty] | 3.1 | 0.0159 | 0.00929
[11 empty] | 3.15 | 0.0134 | 0.00769
[11 empty] | 3.2 | 0.0113 | 0.00634
[11 empty] | 3.25 | 0.00943 | 0.00521
[11 empty] | 3.3 | 0.00785 | 0.00427
[11 empty] | 3.35 | 0.00651 | 0.00348
[11 empty] | 3.4 | 0.00538 | 0.00283
[11 empty] | 3.45 | 0.00443 | 0.0023
[11 empty] | 3.5 | 0.00364 | 0.00186
[11 empty] | 3.55 | 0.00298 | 0.0015
[11 empty] | 3.6 | 0.00243 | 0.00121
[11 empty] | 3.65 | 0.00198 | 0.00097
[11 empty] | 3.7 | 0.00161 | 0.000777
[11 empty] | 3.75 | 0.0013 | 0.000622
[11 empty] | 3.8 | 0.00105 | 0.000496
[11 empty] | 3.85 | 0.000848 | 0.000395
[11 empty] | 3.9 | 0.000682 | 0.000314
[11 empty] | 3.95 | 0.000548 | 0.000249
[11 empty] | 4 | 0.000439 | 0.000198
[11 empty] | 4.05 | 0.000352 | 0.000156
[11 empty] | 4.1 | 0.000281 | 0.000124
[11 empty] | 4.15 | 0.000224 | 9.76e-05
[11 empty] | 4.2 | 0.000179 | 7.69e-05
[11 empty] | 4.25 | 0.000142 | 6.06e-05
[11 empty] | 4.3 | 0.000113 | 4.76e-05
[11 empty] | 4.35 | 8.96e-05 | 3.74e-05
[11 empty] | 4.4 | 7.1e-05 | 2.94e-05
[11 empty] | 4.45 | 5.62e-05 | 2.31e-05
[11 empty] | 4.5 | 4.45e-05 | 1.81e-05
[11 empty] | 4.55 | 3.51e-05 | 1.41e-05
[11 empty] | 4.6 | 2.78e-05 | 1.11e-05
[11 empty] | 4.65 | 2.19e-05 | 8.66e-06
[11 empty] | 4.7 | 1.73e-05 | 6.77e-06
[11 empty] | 4.75 | 1.36e-05 | 5.29e-06
[11 empty] | 4.8 | 1.07e-05 | 4.13e-06
[11 empty] | 4.85 | 8.42e-06 | 3.22e-06
[11 empty] | 4.9 | 6.62e-06 | 2.51e-06
[11 empty] | 4.95 | 5.2e-06 | 1.96e-06
[11 empty] | 5 | 4.09e-06 | 1.53e-06
[11 empty] | 5.05 | 3.21e-06 | 1.19e-06
[11 empty] | 5.1 | 2.52e-06 | 9.26e-07
[11 empty] | 5.15 | 1.98e-06 | 7.21e-07
[11 empty] | 5.2 | 1.55e-06 | 5.61e-07
[11 empty] | 5.25 | 1.21e-06 | 4.37e-07
[11 empty] | 5.3 | 9.52e-07 | 3.4e-07
[11 empty] | 5.35 | 7.46e-07 | 2.64e-07
[11 empty] | 5.4 | 5.84e-07 | 2.06e-07
[11 empty] | 5.45 | 4.57e-07 | 1.6e-07
[11 empty] | 5.5 | 3.58e-07 | 1.24e-07
[11 empty] | 5.55 | 2.8e-07 | 9.67e-08
[11 empty] | 5.6 | 2.2e-07 | 7.52e-08
[11 empty] | 5.65 | 1.72e-07 | 5.85e-08
[11 empty] | 5.7 | 1.34e-07 | 4.55e-08
[11 empty] | 5.75 | 1.05e-07 | 3.54e-08
[11 empty] | 5.8 | 8.24e-08 | 2.75e-08
[11 empty] | 5.85 | 6.45e-08 | 2.14e-08
[11 empty] | 5.9 | 5.04e-08 | 1.66e-08
[11 empty] | 5.95 | 3.95e-08 | 1.29e-08
[11 empty] | 6 | 3.09e-08 | 1.01e-08
[11 empty] | 6.05 | 2.42e-08 | 7.83e-09
[11 empty] | 6.1 | 1.89e-08 | 6.09e-09
[11 empty] | 6.15 | 1.48e-08 | 4.74e-09
[11 empty] | 6.2 | 1.16e-08 | 3.69e-09
[11 empty] | 6.25 | 9.08e-09 | 2.87e-09
[11 empty] | 6.3 | 7.11e-09 | 2.24e-09
[11 empty] | 6.35 | 5.56e-09 | 1.74e-09
[11 empty] | 6.4 | 4.36e-09 | 1.36e-09
[11 empty] | 6.45 | 3.41e-09 | 1.06e-09
[11 empty] | 6.5 | 2.67e-09 | 8.23e-10
[11 empty] | 6.55 | 2.1e-09 | 6.42e-10
[11 empty] | 6.6 | 1.64e-09 | 5e-10
[11 empty] | 6.65 | 1.29e-09 | 3.9e-10
[11 empty] | 6.7 | 1.01e-09 | 3.04e-10
[11 empty] | 6.75 | 7.91e-10 | 2.37e-10
[11 empty] | 6.8 | 6.21e-10 | 1.85e-10
[11 empty] | 6.85 | 4.87e-10 | 1.45e-10
[11 empty] | 6.9 | 3.82e-10 | 1.13e-10
[11 empty] | 6.95 | 3e-10 | 8.82e-11
[11 empty] | 7 | 2.35e-10 | 6.89e-11
[11 empty] | 7.05 | 1.85e-10 | 5.38e-11
[11 empty] | 7.1 | 1.45e-10 | 4.21e-11
[11 empty] | 7.15 | 1.14e-10 | 3.29e-11
[11 empty] | 7.2 | 8.97e-11 | 2.57e-11
[11 empty] | 7.25 | 7.05e-11 | 2.01e-11
[11 empty] | 7.3 | 5.55e-11 | 1.58e-11
[11 empty] | 7.35 | 4.36e-11 | 1.23e-11
[11 empty] | 7.4 | 3.43e-11 | 9.66e-12
[11 empty] | 7.45 | 2.7e-11 | 7.57e-12
[11 empty] | 7.5 | 2.13e-11 | 5.93e-12
[11 empty] | 7.55 | 1.68e-11 | 4.65e-12
[11 empty] | 7.6 | 1.32e-11 | 3.65e-12
[11 empty] | 7.65 | 1.04e-11 | 2.86e-12
[11 empty] | 7.7 | 8.2e-12 | 2.25e-12
[11 empty] | 7.75 | 6.47e-12 | 1.76e-12
[11 empty] | 7.8 | 5.1e-12 | 1.39e-12
[11 empty] | 7.85 | 4.03e-12 | 1.09e-12
[11 empty] | 7.9 | 3.18e-12 | 8.56e-13
[11 empty] | 7.95 | 2.51e-12 | 6.73e-13
[11 empty] | 8 | 1.98e-12 | 5.29e-13
[11 empty] | 8.05 | 1.57e-12 | 4.17e-13
[11 empty] | 8.1 | 1.24e-12 | 3.28e-13
[11 empty] | 8.15 | 9.8e-13 | 2.58e-13
[11 empty] | 8.2 | 7.75e-13 | 2.03e-13
[11 empty] | 8.25 | 6.13e-13 | 1.6e-13
[11 empty] | 8.3 | 4.86e-13 | 1.26e-13
[11 empty] | 8.35 | 3.85e-13 | 9.97e-14
[11 empty] | 8.4 | 3.05e-13 | 7.87e-14
[11 empty] | 8.45 | 2.41e-13 | 6.21e-14
[11 empty] | 8.5 | 1.91e-13 | 4.9e-14
[11 empty] | 8.55 | 1.52e-13 | 3.87e-14
[11 empty] | 8.6 | 1.2e-13 | 3.06e-14
[11 empty] | 8.65 | 9.56e-14 | 2.42e-14
[11 empty] | 8.7 | 7.59e-14 | 1.91e-14
[11 empty] | 8.75 | 6.03e-14 | 1.51e-14
[11 empty] | 8.8 | 4.79e-14 | 1.2e-14
[11 empty] | 8.85 | 3.81e-14 | 9.49e-15
[11 empty] | 8.9 | 3.03e-14 | 7.52e-15
[11 empty] | 8.95 | 2.41e-14 | 5.96e-15
[11 empty] | 9 | 1.92e-14 | 4.72e-15
[11 empty] | 9.05 | 1.53e-14 | 3.75e-15
[11 empty] | 9.1 | 1.22e-14 | 2.97e-15
[11 empty] | 9.15 | 9.68e-15 | 2.36e-15
[11 empty] | 9.2 | 7.72e-15 | 1.87e-15
[11 empty] | 9.25 | 6.15e-15 | 1.49e-15
[11 empty] | 9.3 | 4.91e-15 | 1.18e-15
[11 empty] | 9.35 | 3.92e-15 | 9.4e-16
[11 empty] | 9.4 | 3.13e-15 | 7.48e-16
[11 empty] | 9.45 | 2.5e-15 | 5.95e-16
[11 empty] | 9.5 | 1.99e-15 | 4.73e-16
[11 empty] | 9.55 | 1.59e-15 | 3.77e-16
[11 empty] | 9.6 | 1.27e-15 | 3e-16
[11 empty] | 9.65 | 1.02e-15 | 2.39e-16
[11 empty] | 9.7 | 8.15e-16 | 1.91e-16
[11 empty] | 9.75 | 6.52e-16 | 1.52e-16
[11 empty] | 9.8 | 5.22e-16 | 1.21e-16
[11 empty] | 9.85 | 4.18e-16 | 9.69e-17
[11 empty] | 9.9 | 3.35e-16 | 7.74e-17
[11 empty] | 9.95 | 2.69e-16 | 6.18e-17
[11 empty] | 10 | 2.16e-16 | 4.94e-17
[11 empty] | 10.1 | 1.73e-16 | 3.95e-17
[11 empty] | 10.1 | 1.39e-16 | 3.16e-17
[11 empty] | 10.2 | 1.11e-16 | 2.53e-17
[11 empty] | 10.2 | 8.95e-17 | 2.02e-17
[11 empty] | 10.3 | 7.19e-17 | 1.62e-17
[11 empty] | 10.3 | 5.78e-17 | 1.3e-17
[11 empty] | 10.4 | 4.65e-17 | 1.04e-17
[11 empty] | 10.4 | 3.74e-17 | 8.34e-18
[11 empty] | 10.5 | 3.01e-17 | 6.69e-18
[11 empty] | 10.5 | 2.42e-17 | 5.36e-18
[11 empty] | 10.6 | 1.95e-17 | 4.31e-18
[11 empty] | 10.6 | 1.57e-17 | 3.46e-18
[11 empty] | 10.7 | 1.27e-17 | 2.78e-18
[11 empty] | 10.7 | 1.02e-17 | 2.23e-18
[11 empty] | 10.8 | 8.23e-18 | 1.79e-18
[11 empty] | 10.8 | 6.64e-18 | 1.44e-18
[11 empty] | 10.9 | 5.36e-18 | 1.16e-18
[11 empty] | 10.9 | 4.33e-18 | 9.34e-19
[11 empty] | 11 | 3.49e-18 | 7.52e-19
[11 empty] | 11 | 2.82e-18 | 6.06e-19
[11 empty] | 11.1 | 2.28e-18 | 4.88e-19
[11 empty] | 11.1 | 1.85e-18 | 3.94e-19
[11 empty] | 11.2 | 1.49e-18 | 3.17e-19
[11 empty] | 11.2 | 1.21e-18 | 2.56e-19
[11 empty] | 11.3 | 9.78e-19 | 2.07e-19
[11 empty] | 11.3 | 7.92e-19 | 1.67e-19
[11 empty] | 11.4 | 6.42e-19 | 1.35e-19
[11 empty] | 11.4 | 5.2e-19 | 1.09e-19
[11 empty] | 11.5 | 4.22e-19 | 8.8e-20
[11 empty] | 11.5 | 3.42e-19 | 7.11e-20
[11 empty] | 11.6 | 2.77e-19 | 5.75e-20
[11 empty] | 11.6 | 2.25e-19 | 4.66e-20
[11 empty] | 11.7 | 1.83e-19 | 3.77e-20
[11 empty] | 11.7 | 1.48e-19 | 3.05e-20
[11 empty] | 11.8 | 1.21e-19 | 2.47e-20
[11 empty] | 11.8 | 9.8e-20 | 2e-20
[11 empty] | 11.9 | 7.97e-20 | 1.62e-20
[11 empty] | 11.9 | 6.48e-20 | 1.32e-20
[11 empty] | 12 | 5.28e-20 | 1.07e-20
[11 empty] | 12 | 4.29e-20 | 8.67e-21
[11 empty] | 12.1 | 3.5e-20 | 7.04e-21
[11 empty] | 12.1 | 2.85e-20 | 5.72e-21
[11 empty] | 12.2 | 2.32e-20 | 4.64e-21
[11 empty] | 12.2 | 1.89e-20 | 3.77e-21
[11 empty] | 12.3 | 1.54e-20 | 3.07e-21
[11 empty] | 12.3 | 1.26e-20 | 2.5e-21
[11 empty] | 12.4 | 1.03e-20 | 2.03e-21
[11 empty] | 12.4 | 8.38e-21 | 1.65e-21
[11 empty] | 12.5 | 6.84e-21 | 1.35e-21
[11 empty] | 12.5 | 5.59e-21 | 1.1e-21
[11 empty] | 12.6 | 4.57e-21 | 8.93e-22
[11 empty] | 12.6 | 3.73e-21 | 7.28e-22
[11 empty] | 12.7 | 3.05e-21 | 5.94e-22
[11 empty] | 12.7 | 2.5e-21 | 4.84e-22
[11 empty] | 12.8 | 2.04e-21 | 3.95e-22
[11 empty] | 12.8 | 1.67e-21 | 3.23e-22
[11 empty] | 12.9 | 1.37e-21 | 2.63e-22
[11 empty] | 12.9 | 1.12e-21 | 2.15e-22
[11 empty] | 13 | 9.19e-22 | 1.76e-22
[11 empty] | 13 | 7.53e-22 | 1.44e-22
[11 empty] | 13.1 | 6.18e-22 | 1.17e-22
[11 empty] | 13.1 | 5.07e-22 | 9.61e-23
[11 empty] | 13.2 | 4.16e-22 | 7.86e-23
[11 empty] | 13.2 | 3.41e-22 | 6.44e-23
[11 empty] | 13.3 | 2.8e-22 | 5.27e-23
[11 empty] | 13.3 | 2.3e-22 | 4.32e-23
[11 empty] | 13.4 | 1.89e-22 | 3.54e-23
[11 empty] | 13.4 | 1.55e-22 | 2.9e-23
[11 empty] | 13.5 | 1.28e-22 | 2.38e-23
[11 empty] | 13.5 | 1.05e-22 | 1.95e-23
[11 empty] | 13.6 | 8.64e-23 | 1.6e-23
[11 empty] | 13.6 | 7.11e-23 | 1.31e-23
[11 empty] | 13.7 | 5.86e-23 | 1.08e-23
[11 empty] | 13.7 | 4.82e-23 | 8.85e-24
[11 empty] | 13.8 | 3.97e-23 | 7.27e-24
[11 empty] | 13.8 | 3.27e-23 | 5.98e-24
[11 empty] | 13.9 | 2.7e-23 | 4.91e-24
[11 empty] | 13.9 | 2.22e-23 | 4.04e-24
[11 empty] | 14 | 1.83e-23 | 3.32e-24
[11 empty] | 14 | 1.51e-23 | 2.74e-24
[11 empty] | 14.1 | 1.25e-23 | 2.25e-24
[11 empty] | 14.1 | 1.03e-23 | 1.85e-24
[11 empty] | 14.2 | 8.52e-24 | 1.53e-24
[11 empty] | 14.2 | 7.04e-24 | 1.26e-24
[11 empty] | 14.3 | 5.82e-24 | 1.04e-24
[11 empty] | 14.3 | 4.81e-24 | 8.55e-25
[11 empty] | 14.4 | 3.98e-24 | 7.05e-25
[11 empty] | 14.4 | 3.29e-24 | 5.82e-25
[11 empty] | 14.5 | 2.72e-24 | 4.8e-25
[11 empty] | 14.5 | 2.25e-24 | 3.97e-25
[11 empty] | 14.6 | 1.86e-24 | 3.27e-25
[11 empty] | 14.6 | 1.54e-24 | 2.7e-25
[11 empty] | 14.7 | 1.28e-24 | 2.24e-25
[11 empty] | 14.7 | 1.06e-24 | 1.85e-25
[11 empty] | 14.8 | 8.79e-25 | 1.53e-25
[11 empty] | 14.8 | 7.29e-25 | 1.26e-25
[11 empty] | 14.9 | 6.04e-25 | 1.05e-25
[11 empty] | 14.9 | 5.01e-25 | 8.65e-26
[11 empty] | 15 | 4.16e-25 | 7.16e-26
[11 empty] | 15 | 3.46e-25 | 5.93e-26
[11 empty] | 15.1 | 2.87e-25 | 4.91e-26
[11 empty] | 15.1 | 2.38e-25 | 4.07e-26
[11 empty] | 15.2 | 1.98e-25 | 3.38e-26
[11 empty] | 15.2 | 1.65e-25 | 2.8e-26
[11 empty] | 15.3 | 1.37e-25 | 2.32e-26
[11 empty] | 15.3 | 1.14e-25 | 1.93e-26
[11 empty] | 15.4 | 9.47e-26 | 1.6e-26
[11 empty] | 15.4 | 7.88e-26 | 1.33e-26
[11 empty] | 15.5 | 6.56e-26 | 1.1e-26
[11 empty] | 15.5 | 5.46e-26 | 9.15e-27
[11 empty] | 15.6 | 4.55e-26 | 7.6e-27
[11 empty] | 15.6 | 3.79e-26 | 6.32e-27
[11 empty] | 15.7 | 3.16e-26 | 5.25e-27
[11 empty] | 15.7 | 2.63e-26 | 4.37e-27
[11 empty] | 15.8 | 2.2e-26 | 3.64e-27
[11 empty] | 15.8 | 1.83e-26 | 3.03e-27
[11 empty] | 15.9 | 1.53e-26 | 2.52e-27
[11 empty] | 15.9 | 1.28e-26 | 2.1e-27
[11 empty] | 16 | 1.07e-26 | 1.75e-27
[11 empty] | 16 | 8.89e-27 | 1.45e-27
[11 empty] | 16.1 | 7.43e-27 | 1.21e-27
[11 empty] | 16.1 | 6.21e-27 | 1.01e-27
[11 empty] | 16.2 | 5.19e-27 | 8.42e-28
[11 empty] | 16.2 | 4.34e-27 | 7.03e-28
[11 empty] | 16.3 | 3.63e-27 | 5.86e-28
[11 empty] | 16.3 | 3.03e-27 | 4.89e-28
[11 empty] | 16.4 | 2.54e-27 | 4.08e-28
[11 empty] | 16.4 | 2.12e-27 | 3.41e-28
[11 empty] | 16.5 | 1.78e-27 | 2.85e-28
[11 empty] | 16.5 | 1.49e-27 | 2.38e-28
[11 empty] | 16.6 | 1.25e-27 | 1.99e-28
[11 empty] | 16.6 | 1.05e-27 | 1.66e-28
[11 empty] | 16.7 | 8.76e-28 | 1.39e-28
[11 empty] | 16.7 | 7.34e-28 | 1.16e-28
[11 empty] | 16.8 | 6.16e-28 | 9.72e-29
[11 empty] | 16.8 | 5.16e-28 | 8.14e-29
[11 empty] | 16.9 | 4.33e-28 | 6.81e-29
[11 empty] | 16.9 | 3.64e-28 | 5.7e-29
[11 empty] | 17 | 3.05e-28 | 4.78e-29
[11 empty] | 17 | 2.56e-28 | 4e-29
[11 empty] | 17.1 | 2.15e-28 | 3.35e-29
[11 empty] | 17.1 | 1.81e-28 | 2.81e-29
[11 empty] | 17.2 | 1.52e-28 | 2.36e-29
[11 empty] | 17.2 | 1.28e-28 | 1.98e-29
[11 empty] | 17.3 | 1.07e-28 | 1.66e-29
[11 empty] | 17.3 | 9.03e-29 | 1.39e-29
[11 empty] | 17.4 | 7.59e-29 | 1.17e-29
[11 empty] | 17.4 | 6.39e-29 | 9.8e-30
[11 empty] | 17.5 | 5.38e-29 | 8.23e-30
[11 empty] | 17.5 | 4.53e-29 | 6.91e-30
[11 empty] | 17.6 | 3.81e-29 | 5.81e-30
[11 empty] | 17.6 | 3.21e-29 | 4.88e-30
[11 empty] | 17.7 | 2.71e-29 | 4.1e-30
[11 empty] | 17.7 | 2.28e-29 | 3.45e-30
[11 empty] | 17.8 | 1.92e-29 | 2.9e-30
[11 empty] | 17.8 | 1.62e-29 | 2.44e-30
[11 empty] | 17.9 | 1.37e-29 | 2.05e-30
[11 empty] | 17.9 | 1.15e-29 | 1.73e-30
[11 empty] | 18 | 9.73e-30 | 1.46e-30
[11 empty] | 18 | 8.21e-30 | 1.23e-30
[11 empty] | 18.1 | 6.93e-30 | 1.03e-30
[11 empty] | 18.1 | 5.85e-30 | 8.7e-31
[11 empty] | 18.2 | 4.94e-30 | 7.33e-31
[11 empty] | 18.2 | 4.17e-30 | 6.18e-31
[11 empty] | 18.3 | 3.53e-30 | 5.21e-31
[11 empty] | 18.3 | 2.98e-30 | 4.39e-31
[11 empty] | 18.4 | 2.52e-30 | 3.71e-31
[11 empty] | 18.4 | 2.13e-30 | 3.13e-31
[11 empty] | 18.5 | 1.8e-30 | 2.64e-31
[11 empty] | 18.5 | 1.53e-30 | 2.23e-31
[11 empty] | 18.6 | 1.29e-30 | 1.88e-31
[11 empty] | 18.6 | 1.09e-30 | 1.59e-31
[11 empty] | 18.7 | 9.25e-31 | 1.34e-31
[11 empty] | 18.7 | 7.83e-31 | 1.14e-31
[11 empty] | 18.8 | 6.64e-31 | 9.6e-32
[11 empty] | 18.8 | 5.62e-31 | 8.11e-32
[11 empty] | 18.9 | 4.77e-31 | 6.86e-32
[11 empty] | 18.9 | 4.04e-31 | 5.8e-32
[11 empty] | 19 | 3.42e-31 | 4.91e-32
[11 empty] | 19 | 2.9e-31 | 4.16e-32
[11 empty] | 19.1 | 2.46e-31 | 3.52e-32
[11 empty] | 19.1 | 2.09e-31 | 2.98e-32
[11 empty] | 19.2 | 1.77e-31 | 2.52e-32
[11 empty] | 19.2 | 1.51e-31 | 2.14e-32
[11 empty] | 19.3 | 1.28e-31 | 1.81e-32
[11 empty] | 19.3 | 1.09e-31 | 1.53e-32
[11 empty] | 19.4 | 9.22e-32 | 1.3e-32
[11 empty] | 19.4 | 7.84e-32 | 1.1e-32
[11 empty] | 19.5 | 6.66e-32 | 9.35e-33
[11 empty] | 19.5 | 5.66e-32 | 7.93e-33
[11 empty] | 19.6 | 4.81e-32 | 6.73e-33
[11 empty] | 19.6 | 4.09e-32 | 5.71e-33
[11 empty] | 19.7 | 3.48e-32 | 4.85e-33
[11 empty] | 19.7 | 2.96e-32 | 4.12e-33
[11 empty] | 19.8 | 2.52e-32 | 3.5e-33
[11 empty] | 19.8 | 2.15e-32 | 2.97e-33
[11 empty] | 19.9 | 1.83e-32 | 2.52e-33
[11 empty] | 19.9 | 1.56e-32 | 2.14e-33
[11 empty] | 20 | 1.32e-32 | 1.82e-33
[11 empty] | 20 | 1.13e-32 | 1.55e-33
[11 empty] | 20.1 | 9.62e-33 | 1.32e-33
[11 empty] | 20.1 | 8.2e-33 | 1.12e-33
[11 empty] | 20.2 | 6.99e-33 | 9.54e-34
[11 empty] | 20.2 | 5.96e-33 | 8.11e-34
[11 empty] | 20.3 | 5.08e-33 | 6.91e-34
[11 empty] | 20.3 | 4.34e-33 | 5.88e-34
[11 empty] | 20.4 | 3.7e-33 | 5.01e-34
[11 empty] | 20.4 | 3.16e-33 | 4.26e-34
[11 empty] | 20.5 | 2.69e-33 | 3.63e-34
[11 empty] | 20.5 | 2.3e-33 | 3.1e-34
[11 empty] | 20.6 | 1.96e-33 | 2.64e-34
[11 empty] | 20.6 | 1.68e-33 | 2.25e-34
[11 empty] | 20.7 | 1.43e-33 | 1.92e-34
[11 empty] | 20.7 | 1.23e-33 | 1.64e-34
[11 empty] | 20.8 | 1.05e-33 | 1.4e-34
[11 empty] | 20.8 | 8.95e-34 | 1.19e-34
[11 empty] | 20.9 | 7.65e-34 | 1.02e-34
[11 empty] | 20.9 | 6.55e-34 | 8.67e-35
[11 empty] | 21 | 5.6e-34 | 7.4e-35
[11 empty] | 21 | 4.79e-34 | 6.32e-35
[11 empty] | 21.1 | 4.1e-34 | 5.4e-35
[11 empty] | 21.1 | 3.51e-34 | 4.61e-35
[11 empty] | 21.2 | 3e-34 | 3.94e-35
[11 empty] | 21.2 | 2.57e-34 | 3.37e-35
[11 empty] | 21.3 | 2.2e-34 | 2.88e-35
[11 empty] | 21.3 | 1.89e-34 | 2.46e-35
[11 empty] | 21.4 | 1.62e-34 | 2.1e-35
[11 empty] | 21.4 | 1.39e-34 | 1.8e-35
[11 empty] | 21.5 | 1.19e-34 | 1.54e-35
[11 empty] | 21.5 | 1.02e-34 | 1.32e-35
[11 empty] | 21.6 | 8.74e-35 | 1.13e-35
[11 empty] | 21.6 | 7.49e-35 | 9.66e-36
[11 empty] | 21.7 | 6.43e-35 | 8.27e-36
[11 empty] | 21.7 | 5.52e-35 | 7.08e-36
[11 empty] | 21.8 | 4.73e-35 | 6.07e-36
[11 empty] | 21.8 | 4.06e-35 | 5.2e-36
[11 empty] | 21.9 | 3.49e-35 | 4.45e-36
[11 empty] | 21.9 | 3e-35 | 3.82e-36
[11 empty] | 22 | 2.57e-35 | 3.27e-36
[11 empty] | 22 | 2.21e-35 | 2.81e-36
[11 empty] | 22.1 | 1.9e-35 | 2.41e-36
[11 empty] | 22.1 | 1.63e-35 | 2.06e-36
[11 empty] | 22.2 | 1.4e-35 | 1.77e-36
[11 empty] | 22.2 | 1.21e-35 | 1.52e-36
[11 empty] | 22.3 | 1.04e-35 | 1.3e-36
[11 empty] | 22.3 | 8.92e-36 | 1.12e-36
[11 empty] | 22.4 | 7.67e-36 | 9.61e-37
[11 empty] | 22.4 | 6.6e-36 | 8.26e-37
[11 empty] | 22.5 | 5.68e-36 | 7.09e-37
[11 empty] | 22.5 | 4.89e-36 | 6.09e-37
[11 empty] | 22.6 | 4.21e-36 | 5.24e-37
[11 empty] | 22.6 | 3.63e-36 | 4.5e-37
[11 empty] | 22.7 | 3.12e-36 | 3.87e-37
[11 empty] | 22.7 | 2.69e-36 | 3.33e-37
[11 empty] | 22.8 | 2.32e-36 | 2.86e-37
[11 empty] | 22.8 | 2e-36 | 2.46e-37
[11 empty] | 22.9 | 1.72e-36 | 2.12e-37
[11 empty] | 22.9 | 1.48e-36 | 1.82e-37
[11 empty] | 23 | 1.28e-36 | 1.57e-37
[11 empty] | 23 | 1.1e-36 | 1.35e-37
[11 empty] | 23.1 | 9.51e-37 | 1.16e-37
[11 empty] | 23.1 | 8.21e-37 | 1e-37
[11 empty] | 23.2 | 7.08e-37 | 8.61e-38
[11 empty] | 23.2 | 6.11e-37 | 7.42e-38
[11 empty] | 23.3 | 5.28e-37 | 6.39e-38
[11 empty] | 23.3 | 4.55e-37 | 5.51e-38
[11 empty] | 23.4 | 3.93e-37 | 4.75e-38
[11 empty] | 23.4 | 3.4e-37 | 4.09e-38
[11 empty] | 23.5 | 2.93e-37 | 3.53e-38
[11 empty] | 23.5 | 2.53e-37 | 3.04e-38
[11 empty] | 23.6 | 2.19e-37 | 2.62e-38
[11 empty] | 23.6 | 1.89e-37 | 2.26e-38
[11 empty] | 23.7 | 1.64e-37 | 1.95e-38
[11 empty] | 23.7 | 1.41e-37 | 1.69e-38
[11 empty] | 23.8 | 1.22e-37 | 1.46e-38
[11 empty] | 23.8 | 1.06e-37 | 1.26e-38
[11 empty] | 23.9 | 9.15e-38 | 1.08e-38
[11 empty] | 23.9 | 7.92e-38 | 9.37e-39
[11 empty] | 24 | 6.85e-38 | 8.09e-39
[11 empty] | 24 | 5.93e-38 | 6.99e-39
[11 empty] | 24.1 | 5.13e-38 | 6.04e-39
[11 empty] | 24.1 | 4.44e-38 | 5.22e-39
[11 empty] | 24.2 | 3.85e-38 | 4.51e-39
[11 empty] | 24.2 | 3.33e-38 | 3.9e-39
[11 empty] | 24.3 | 2.89e-38 | 3.37e-39
[11 empty] | 24.3 | 2.5e-38 | 2.92e-39
[11 empty] | 24.4 | 2.17e-38 | 2.52e-39
[11 empty] | 24.4 | 1.88e-38 | 2.18e-39
[11 empty] | 24.5 | 1.63e-38 | 1.89e-39
[11 empty] | 24.5 | 1.41e-38 | 1.64e-39
[11 empty] | 24.6 | 1.22e-38 | 1.42e-39
[11 empty] | 24.6 | 1.06e-38 | 1.23e-39
[11 empty] | 24.7 | 9.21e-39 | 1.06e-39
[11 empty] | 24.7 | 7.99e-39 | 9.19e-40
[11 empty] | 24.8 | 6.93e-39 | 7.96e-40
[11 empty] | 24.8 | 6.02e-39 | 6.9e-40
[11 empty] | 24.9 | 5.22e-39 | 5.98e-40
[11 empty] | 24.9 | 4.53e-39 | 5.18e-40
[11 empty] | 25 | 3.94e-39 | 4.49e-40
[11 empty] | 25 | 3.42e-39 | 3.89e-40
[11 empty] | 25.1 | 2.97e-39 | 3.38e-40
[11 empty] | 25.1 | 2.58e-39 | 2.93e-40
[11 empty] | 25.2 | 2.24e-39 | 2.54e-40
[11 empty] | 25.2 | 1.95e-39 | 2.2e-40
[11 empty] | 25.3 | 1.69e-39 | 1.91e-40
[11 empty] | 25.3 | 1.47e-39 | 1.66e-40
[11 empty] | 25.4 | 1.28e-39 | 1.44e-40
[11 empty] | 25.4 | 1.11e-39 | 1.25e-40
[11 empty] | 25.5 | 9.68e-40 | 1.09e-40
[11 empty] | 25.5 | 8.42e-40 | 9.43e-41
[11 empty] | 25.6 | 7.33e-40 | 8.19e-41
[11 empty] | 25.6 | 6.38e-40 | 7.11e-41
[11 empty] | 25.7 | 5.55e-40 | 6.18e-41
[11 empty] | 25.7 | 4.83e-40 | 5.37e-41
[11 empty] | 25.8 | 4.21e-40 | 4.67e-41
[11 empty] | 25.8 | 3.66e-40 | 4.06e-41
[11 empty] | 25.9 | 3.19e-40 | 3.53e-41
[11 empty] | 25.9 | 2.78e-40 | 3.07e-41
[11 empty] | 26 | 2.42e-40 | 2.67e-41
[11 empty] | 26 | 2.11e-40 | 2.32e-41
[11 empty] | 26.1 | 1.84e-40 | 2.02e-41
[11 empty] | 26.1 | 1.6e-40 | 1.76e-41
[11 empty] | 26.2 | 1.4e-40 | 1.53e-41
[11 empty] | 26.2 | 1.22e-40 | 1.33e-41
[11 empty] | 26.3 | 1.06e-40 | 1.16e-41
[11 empty] | 26.3 | 9.25e-41 | 1.01e-41
[11 empty] | 26.4 | 8.07e-41 | 8.78e-42
[11 empty] | 26.4 | 7.04e-41 | 7.65e-42
[11 empty] | 26.5 | 6.14e-41 | 6.66e-42
[11 empty] | 26.5 | 5.36e-41 | 5.8e-42
[11 empty] | 26.6 | 4.68e-41 | 5.06e-42
[11 empty] | 26.6 | 4.09e-41 | 4.41e-42
[11 empty] | 26.7 | 3.57e-41 | 3.84e-42
[11 empty] | 26.7 | 3.11e-41 | 3.35e-42
[11 empty] | 26.8 | 2.72e-41 | 2.92e-42
[11 empty] | 26.8 | 2.38e-41 | 2.55e-42
[11 empty] | 26.9 | 2.08e-41 | 2.22e-42
[11 empty] | 26.9 | 1.81e-41 | 1.94e-42
[11 empty] | 27 | 1.58e-41 | 1.69e-42
[11 empty] | 27 | 1.38e-41 | 1.47e-42
[11 empty] | 27.1 | 1.21e-41 | 1.29e-42
[11 empty] | 27.1 | 1.06e-41 | 1.12e-42
[11 empty] | 27.2 | 9.25e-42 | 9.8e-43
[11 empty] | 27.2 | 8.09e-42 | 8.56e-43
[11 empty] | 27.3 | 7.08e-42 | 7.47e-43
[11 empty] | 27.3 | 6.19e-42 | 6.53e-43
[11 empty] | 27.4 | 5.42e-42 | 5.7e-43
[11 empty] | 27.4 | 4.74e-42 | 4.98e-43
[11 empty] | 27.5 | 4.15e-42 | 4.35e-43
[11 empty] | 27.5 | 3.63e-42 | 3.8e-43
[11 empty] | 27.6 | 3.18e-42 | 3.32e-43
[11 empty] | 27.6 | 2.78e-42 | 2.91e-43
[11 empty] | 27.7 | 2.44e-42 | 2.54e-43
[11 empty] | 27.7 | 2.13e-42 | 2.22e-43
[11 empty] | 27.8 | 1.87e-42 | 1.94e-43
[11 empty] | 27.8 | 1.64e-42 | 1.7e-43
[11 empty] | 27.9 | 1.44e-42 | 1.49e-43
[11 empty] | 27.9 | 1.26e-42 | 1.3e-43
[11 empty] | 28 | 1.1e-42 | 1.14e-43
[11 empty] | 28 | 9.66e-43 | 9.96e-44
[11 empty] | 28.1 | 8.47e-43 | 8.71e-44
[11 empty] | 28.1 | 7.43e-43 | 7.63e-44
[11 empty] | 28.2 | 6.51e-43 | 6.68e-44
[11 empty] | 28.2 | 5.71e-43 | 5.85e-44
[11 empty] | 28.3 | 5.01e-43 | 5.12e-44
[11 empty] | 28.3 | 4.4e-43 | 4.49e-44
[11 empty] | 28.4 | 3.86e-43 | 3.93e-44
[11 empty] | 28.4 | 3.39e-43 | 3.44e-44
[11 empty] | 28.5 | 2.97e-43 | 3.02e-44
[11 empty] | 28.5 | 2.61e-43 | 2.65e-44
[11 empty] | 28.6 | 2.29e-43 | 2.32e-44
[11 empty] | 28.6 | 2.01e-43 | 2.03e-44
[11 empty] | 28.7 | 1.77e-43 | 1.78e-44
[11 empty] | 28.7 | 1.55e-43 | 1.56e-44
[11 empty] | 28.8 | 1.36e-43 | 1.37e-44
[11 empty] | 28.8 | 1.2e-43 | 1.2e-44
[11 empty] | 28.9 | 1.05e-43 | 1.05e-44
[11 empty] | 28.9 | 9.24e-44 | 9.25e-45
[11 empty] | 29 | 8.12e-44 | 8.12e-45
[11 empty] | 29 | 7.14e-44 | 7.13e-45
[11 empty] | 29.1 | 6.28e-44 | 6.26e-45
[11 empty] | 29.1 | 5.52e-44 | 5.49e-45
[11 empty] | 29.2 | 4.85e-44 | 4.82e-45
[11 empty] | 29.2 | 4.27e-44 | 4.23e-45
[11 empty] | 29.3 | 3.75e-44 | 3.72e-45
[11 empty] | 29.3 | 3.3e-44 | 3.27e-45
[11 empty] | 29.4 | 2.91e-44 | 2.87e-45
[11 empty] | 29.4 | 2.56e-44 | 2.52e-45
[11 empty] | 29.5 | 2.25e-44 | 2.22e-45
[11 empty] | 29.5 | 1.98e-44 | 1.95e-45
[11 empty] | 29.6 | 1.74e-44 | 1.71e-45
[11 empty] | 29.6 | 1.54e-44 | 1.5e-45
[11 empty] | 29.7 | 1.35e-44 | 1.32e-45
[11 empty] | 29.7 | 1.19e-44 | 1.16e-45
[11 empty] | 29.8 | 1.05e-44 | 1.02e-45
[11 empty] | 29.8 | 9.24e-45 | 9e-46
[11 empty] | 29.9 | 8.14e-45 | 7.92e-46
[11 empty] | 29.9 | 7.17e-45 | 6.97e-46
[11 empty] | 30 | 6.32e-45 | 6.13e-46
[11 empty] | 30 | 5.57e-45 | 5.39e-46
[11 empty] | 30.1 | 4.91e-45 | 4.75e-46
[11 empty] | 30.1 | 4.33e-45 | 4.18e-46
[11 empty] | 30.2 | 3.82e-45 | 3.68e-46
[11 empty] | 30.2 | 3.37e-45 | 3.24e-46
[11 empty] | 30.3 | 2.97e-45 | 2.85e-46
[11 empty] | 30.3 | 2.62e-45 | 2.51e-46
[11 empty] | 30.4 | 2.31e-45 | 2.21e-46
[11 empty] | 30.4 | 2.04e-45 | 1.95e-46
[11 empty] | 30.5 | 1.8e-45 | 1.72e-46
[11 empty] | 30.5 | 1.59e-45 | 1.51e-46
[11 empty] | 30.6 | 1.4e-45 | 1.33e-46
[11 empty] | 30.6 | 1.24e-45 | 1.18e-46
[11 empty] | 30.7 | 1.09e-45 | 1.04e-46
[11 empty] | 30.7 | 9.64e-46 | 9.14e-47
[11 empty] | 30.8 | 8.52e-46 | 8.06e-47
[11 empty] | 30.8 | 7.52e-46 | 7.11e-47
[11 empty] | 30.9 | 6.64e-46 | 6.27e-47
[11 empty] | 30.9 | 5.87e-46 | 5.53e-47
[11 empty] | 31 | 5.19e-46 | 4.88e-47
[11 empty] | 31 | 4.58e-46 | 4.3e-47
[11 empty] | 31.1 | 4.05e-46 | 3.8e-47
[11 empty] | 31.1 | 3.58e-46 | 3.35e-47
[11 empty] | 31.2 | 3.16e-46 | 2.96e-47
[11 empty] | 31.2 | 2.8e-46 | 2.61e-47
[11 empty] | 31.3 | 2.47e-46 | 2.31e-47
[11 empty] | 31.3 | 2.19e-46 | 2.04e-47
[11 empty] | 31.4 | 1.93e-46 | 1.8e-47
[11 empty] | 31.4 | 1.71e-46 | 1.59e-47
[11 empty] | 31.5 | 1.51e-46 | 1.4e-47
[11 empty] | 31.5 | 1.34e-46 | 1.24e-47
[11 empty] | 31.6 | 1.18e-46 | 1.09e-47
[11 empty] | 31.6 | 1.05e-46 | 9.67e-48
[11 empty] | 31.7 | 9.28e-47 | 8.55e-48
[11 empty] | 31.7 | 8.21e-47 | 7.55e-48
[11 empty] | 31.8 | 7.27e-47 | 6.68e-48
[11 empty] | 31.8 | 6.44e-47 | 5.9e-48
[11 empty] | 31.9 | 5.7e-47 | 5.22e-48
[11 empty] | 31.9 | 5.05e-47 | 4.62e-48
[11 empty] | 32 | 4.47e-47 | 4.08e-48
[11 empty] | 32 | 3.96e-47 | 3.61e-48
[11 empty] | 32.1 | 3.51e-47 | 3.19e-48
[11 empty] | 32.1 | 3.11e-47 | 2.83e-48
[11 empty] | 32.2 | 2.75e-47 | 2.5e-48
[11 empty] | 32.2 | 2.44e-47 | 2.21e-48
[11 empty] | 32.3 | 2.16e-47 | 1.96e-48
[11 empty] | 32.3 | 1.92e-47 | 1.73e-48
[11 empty] | 32.4 | 1.7e-47 | 1.53e-48
[11 empty] | 32.4 | 1.51e-47 | 1.36e-48
[11 empty] | 32.5 | 1.34e-47 | 1.2e-48
[11 empty] | 32.5 | 1.19e-47 | 1.07e-48
[11 empty] | 32.6 | 1.05e-47 | 9.44e-49
[11 empty] | 32.6 | 9.33e-48 | 8.36e-49
[11 empty] | 32.7 | 8.27e-48 | 7.4e-49
[11 empty] | 32.7 | 7.34e-48 | 6.56e-49
[11 empty] | 32.8 | 6.51e-48 | 5.81e-49
[11 empty] | 32.8 | 5.78e-48 | 5.15e-49
[11 empty] | 32.9 | 5.13e-48 | 4.56e-49
[11 empty] | 32.9 | 4.55e-48 | 4.05e-49
[11 empty] | 33 | 4.04e-48 | 3.59e-49
[11 empty] | 33 | 3.59e-48 | 3.18e-49
[11 empty] | 33.1 | 3.19e-48 | 2.82e-49
[11 empty] | 33.1 | 2.83e-48 | 2.5e-49
[11 empty] | 33.2 | 2.51e-48 | 2.22e-49
[11 empty] | 33.2 | 2.23e-48 | 1.97e-49
[11 empty] | 33.3 | 1.98e-48 | 1.75e-49
[11 empty] | 33.3 | 1.76e-48 | 1.55e-49
[11 empty] | 33.4 | 1.57e-48 | 1.37e-49
[11 empty] | 33.4 | 1.39e-48 | 1.22e-49
[11 empty] | 33.5 | 1.24e-48 | 1.08e-49
[11 empty] | 33.5 | 1.1e-48 | 9.6e-50
[11 empty] | 33.6 | 9.77e-49 | 8.53e-50
[11 empty] | 33.6 | 8.69e-49 | 7.57e-50
[11 empty] | 33.7 | 7.73e-49 | 6.72e-50
[11 empty] | 33.7 | 6.87e-49 | 5.97e-50
[11 empty] | 33.8 | 6.11e-49 | 5.3e-50
[11 empty] | 33.8 | 5.44e-49 | 4.71e-50
[11 empty] | 33.9 | 4.84e-49 | 4.18e-50
[11 empty] | 33.9 | 4.3e-49 | 3.72e-50
[11 empty] | 34 | 3.83e-49 | 3.3e-50
[11 empty] | 34 | 3.41e-49 | 2.93e-50
[11 empty] | 34.1 | 3.03e-49 | 2.61e-50
[11 empty] | 34.1 | 2.7e-49 | 2.32e-50
[11 empty] | 34.2 | 2.4e-49 | 2.06e-50
[11 empty] | 34.2 | 2.14e-49 | 1.83e-50
[11 empty] | 34.3 | 1.9e-49 | 1.63e-50
[11 empty] | 34.3 | 1.69e-49 | 1.45e-50
[11 empty] | 34.4 | 1.51e-49 | 1.29e-50
[11 empty] | 34.4 | 1.34e-49 | 1.14e-50
[11 empty] | 34.5 | 1.2e-49 | 1.02e-50
[11 empty] | 34.5 | 1.07e-49 | 9.06e-51
[11 empty] | 34.6 | 9.5e-50 | 8.06e-51
[11 empty] | 34.6 | 8.47e-50 | 7.17e-51
[11 empty] | 34.7 | 7.54e-50 | 6.38e-51
[11 empty] | 34.7 | 6.72e-50 | 5.68e-51
[11 empty] | 34.8 | 5.99e-50 | 5.06e-51
[11 empty] | 34.8 | 5.34e-50 | 4.5e-51
[11 empty] | 34.9 | 4.76e-50 | 4.01e-51
[11 empty] | 34.9 | 4.25e-50 | 3.57e-51
[11 empty] | 35 | 3.79e-50 | 3.18e-51
[11 empty] | 35 | 3.38e-50 | 2.83e-51
[11 empty] | 35.1 | 3.01e-50 | 2.52e-51
[11 empty] | 35.1 | 2.69e-50 | 2.24e-51
[11 empty] | 35.2 | 2.4e-50 | 2e-51
[11 empty] | 35.2 | 2.14e-50 | 1.78e-51
[11 empty] | 35.3 | 1.91e-50 | 1.59e-51
[11 empty] | 35.3 | 1.7e-50 | 1.41e-51
[11 empty] | 35.4 | 1.52e-50 | 1.26e-51
[11 empty] | 35.4 | 1.36e-50 | 1.12e-51
[11 empty] | 35.5 | 1.21e-50 | 1e-51
[11 empty] | 35.5 | 1.08e-50 | 8.92e-52
[11 empty] | 35.6 | 9.64e-51 | 7.96e-52
[11 empty] | 35.6 | 8.61e-51 | 7.1e-52
[11 empty] | 35.7 | 7.69e-51 | 6.33e-52
[11 empty] | 35.7 | 6.86e-51 | 5.64e-52
[11 empty] | 35.8 | 6.13e-51 | 5.03e-52
[11 empty] | 35.8 | 5.48e-51 | 4.49e-52
[11 empty] | 35.9 | 4.89e-51 | 4.01e-52
[11 empty] | 35.9 | 4.37e-51 | 3.57e-52
[11 empty] | 36 | 3.91e-51 | 3.19e-52
[11 empty] | 36 | 3.49e-51 | 2.85e-52
[11 empty] | 36.1 | 3.12e-51 | 2.54e-52
[11 empty] | 36.1 | 2.79e-51 | 2.27e-52
[11 empty] | 36.2 | 2.49e-51 | 2.02e-52
[11 empty] | 36.2 | 2.23e-51 | 1.81e-52
[11 empty] | 36.3 | 1.99e-51 | 1.61e-52
[11 empty] | 36.3 | 1.78e-51 | 1.44e-52
[11 empty] | 36.4 | 1.59e-51 | 1.29e-52
[11 empty] | 36.4 | 1.42e-51 | 1.15e-52
[11 empty] | 36.5 | 1.27e-51 | 1.03e-52
[11 empty] | 36.5 | 1.14e-51 | 9.17e-53
[11 empty] | 36.6 | 1.02e-51 | 8.19e-53
[11 empty] | 36.6 | 9.12e-52 | 7.32e-53
[11 empty] | 36.7 | 8.16e-52 | 6.54e-53
[11 empty] | 36.7 | 7.3e-52 | 5.84e-53
[11 empty] | 36.8 | 6.53e-52 | 5.22e-53
[11 empty] | 36.8 | 5.85e-52 | 4.67e-53
[11 empty] | 36.9 | 5.23e-52 | 4.17e-53
[11 empty] | 36.9 | 4.69e-52 | 3.73e-53
[11 empty] | 37 | 4.19e-52 | 3.34e-53
[11 empty] | 37 | 3.76e-52 | 2.98e-53
[11 empty] | 37.1 | 3.36e-52 | 2.67e-53
[11 empty] | 37.1 | 3.01e-52 | 2.39e-53
[11 empty] | 37.2 | 2.7e-52 | 2.13e-53
[11 empty] | 37.2 | 2.42e-52 | 1.91e-53
[11 empty] | 37.3 | 2.16e-52 | 1.71e-53
[11 empty] | 37.3 | 1.94e-52 | 1.53e-53
[11 empty] | 37.4 | 1.74e-52 | 1.37e-53
[11 empty] | 37.4 | 1.56e-52 | 1.22e-53
[11 empty] | 37.5 | 1.39e-52 | 1.09e-53
[11 empty] | 37.5 | 1.25e-52 | 9.8e-54
[11 empty] | 37.6 | 1.12e-52 | 8.77e-54
[11 empty] | 37.6 | 1e-52 | 7.85e-54
[11 empty] | 37.7 | 9e-53 | 7.03e-54
[11 empty] | 37.7 | 8.07e-53 | 6.29e-54
[11 empty] | 37.8 | 7.24e-53 | 5.64e-54
[11 empty] | 37.8 | 6.49e-53 | 5.05e-54
[11 empty] | 37.9 | 5.82e-53 | 4.52e-54
[11 empty] | 37.9 | 5.22e-53 | 4.05e-54
[11 empty] | 38 | 4.68e-53 | 3.63e-54
[11 empty] | 38 | 4.2e-53 | 3.25e-54
[11 empty] | 38.1 | 3.77e-53 | 2.91e-54
[11 empty] | 38.1 | 3.38e-53 | 2.61e-54
[11 empty] | 38.2 | 3.03e-53 | 2.34e-54
[11 empty] | 38.2 | 2.72e-53 | 2.1e-54
[11 empty] | 38.3 | 2.44e-53 | 1.88e-54
[11 empty] | 38.3 | 2.19e-53 | 1.68e-54
[11 empty] | 38.4 | 1.97e-53 | 1.51e-54
[11 empty] | 38.4 | 1.77e-53 | 1.35e-54
[11 empty] | 38.5 | 1.59e-53 | 1.21e-54
[11 empty] | 38.5 | 1.43e-53 | 1.09e-54
[11 empty] | 38.6 | 1.28e-53 | 9.76e-55
[11 empty] | 38.6 | 1.15e-53 | 8.76e-55
[11 empty] | 38.7 | 1.03e-53 | 7.85e-55
[11 empty] | 38.7 | 9.27e-54 | 7.05e-55
[11 empty] | 38.8 | 8.33e-54 | 6.32e-55
[11 empty] | 38.8 | 7.48e-54 | 5.67e-55
[11 empty] | 38.9 | 6.72e-54 | 5.09e-55
[11 empty] | 38.9 | 6.04e-54 | 4.57e-55
[11 empty] | 39 | 5.43e-54 | 4.1e-55
[11 empty] | 39 | 4.88e-54 | 3.68e-55
[11 empty] | 39.1 | 4.38e-54 | 3.3e-55
[11 empty] | 39.1 | 3.94e-54 | 2.96e-55
[11 empty] | 39.2 | 3.54e-54 | 2.66e-55
[11 empty] | 39.2 | 3.18e-54 | 2.39e-55
[11 empty] | 39.3 | 2.86e-54 | 2.15e-55
[11 empty] | 39.3 | 2.57e-54 | 1.93e-55
[11 empty] | 39.4 | 2.32e-54 | 1.73e-55
[11 empty] | 39.4 | 2.08e-54 | 1.55e-55
[11 empty] | 39.5 | 1.87e-54 | 1.4e-55
[11 empty] | 39.5 | 1.68e-54 | 1.25e-55
[11 empty] | 39.6 | 1.52e-54 | 1.13e-55
[11 empty] | 39.6 | 1.36e-54 | 1.01e-55
[11 empty] | 39.7 | 1.23e-54 | 9.1e-56
[11 empty] | 39.7 | 1.1e-54 | 8.18e-56
[11 empty] | 39.8 | 9.93e-55 | 7.35e-56
[11 empty] | 39.8 | 8.94e-55 | 6.61e-56
[11 empty] | 39.9 | 8.05e-55 | 5.94e-56
[11 empty] | 39.9 | 7.24e-55 | 5.34e-56
[11 empty] | 40 | 6.52e-55 | 4.8e-56
[11 empty] | 40 | 5.87e-55 | 4.32e-56
[11 empty] | 40.1 | 5.29e-55 | 3.88e-56
[11 empty] | 40.1 | 4.76e-55 | 3.49e-56
[11 empty] | 40.2 | 4.29e-55 | 3.14e-56
[11 empty] | 40.2 | 3.86e-55 | 2.82e-56
[11 empty] | 40.3 | 3.48e-55 | 2.54e-56
[11 empty] | 40.3 | 3.13e-55 | 2.29e-56
[11 empty] | 40.4 | 2.82e-55 | 2.06e-56
[11 empty] | 40.4 | 2.54e-55 | 1.85e-56
[11 empty] | 40.5 | 2.29e-55 | 1.67e-56
[11 empty] | 40.5 | 2.06e-55 | 1.5e-56
[11 empty] | 40.6 | 1.86e-55 | 1.35e-56
[11 empty] | 40.6 | 1.68e-55 | 1.21e-56
[11 empty] | 40.7 | 1.51e-55 | 1.09e-56
[11 empty] | 40.7 | 1.36e-55 | 9.84e-57
[11 empty] | 40.8 | 1.23e-55 | 8.86e-57
[11 empty] | 40.8 | 1.11e-55 | 7.98e-57
[11 empty] | 40.9 | 9.97e-56 | 7.18e-57
[11 empty] | 40.9 | 8.99e-56 | 6.47e-57
[11 empty] | 41 | 8.11e-56 | 5.83e-57
[11 empty] | 41 | 7.31e-56 | 5.25e-57
[11 empty] | 41.1 | 6.6e-56 | 4.73e-57
[11 empty] | 41.1 | 5.95e-56 | 4.26e-57
[11 empty] | 41.2 | 5.37e-56 | 3.84e-57
[11 empty] | 41.2 | 4.84e-56 | 3.46e-57
[11 empty] | 41.3 | 4.37e-56 | 3.12e-57
[11 empty] | 41.3 | 3.94e-56 | 2.81e-57
[11 empty] | 41.4 | 3.56e-56 | 2.53e-57
[11 empty] | 41.4 | 3.21e-56 | 2.28e-57
[11 empty] | 41.5 | 2.9e-56 | 2.06e-57
[11 empty] | 41.5 | 2.61e-56 | 1.85e-57
[11 empty] | 41.6 | 2.36e-56 | 1.67e-57
[11 empty] | 41.6 | 2.13e-56 | 1.51e-57
[11 empty] | 41.7 | 1.92e-56 | 1.36e-57
[11 empty] | 41.7 | 1.74e-56 | 1.22e-57
[11 empty] | 41.8 | 1.57e-56 | 1.1e-57
[11 empty] | 41.8 | 1.42e-56 | 9.96e-58
[11 empty] | 41.9 | 1.28e-56 | 8.99e-58
[11 empty] | 41.9 | 1.15e-56 | 8.11e-58
[11 empty] | 42 | 1.04e-56 | 7.31e-58
[11 empty] | 42 | 9.42e-57 | 6.6e-58
[11 empty] | 42.1 | 8.51e-57 | 5.95e-58
[11 empty] | 42.1 | 7.69e-57 | 5.37e-58
[11 empty] | 42.2 | 6.94e-57 | 4.85e-58
[11 empty] | 42.2 | 6.28e-57 | 4.37e-58
[11 empty] | 42.3 | 5.67e-57 | 3.95e-58
[11 empty] | 42.3 | 5.12e-57 | 3.56e-58
[11 empty] | 42.4 | 4.63e-57 | 3.22e-58
[11 empty] | 42.4 | 4.19e-57 | 2.9e-58
[11 empty] | 42.5 | 3.78e-57 | 2.62e-58
[11 empty] | 42.5 | 3.42e-57 | 2.37e-58
[11 empty] | 42.6 | 3.09e-57 | 2.14e-58
[11 empty] | 42.6 | 2.8e-57 | 1.93e-58
[11 empty] | 42.7 | 2.53e-57 | 1.74e-58
[11 empty] | 42.7 | 2.29e-57 | 1.58e-58
[11 empty] | 42.8 | 2.07e-57 | 1.42e-58
[11 empty] | 42.8 | 1.87e-57 | 1.29e-58
[11 empty] | 42.9 | 1.69e-57 | 1.16e-58
[11 empty] | 42.9 | 1.53e-57 | 1.05e-58
[11 empty] | 43 | 1.38e-57 | 9.48e-59
[11 empty] | 43 | 1.25e-57 | 8.57e-59
[11 empty] | 43.1 | 1.13e-57 | 7.74e-59
[11 empty] | 43.1 | 1.03e-57 | 7e-59
[11 empty] | 43.2 | 9.28e-58 | 6.33e-59
[11 empty] | 43.2 | 8.4e-58 | 5.72e-59
[11 empty] | 43.3 | 7.6e-58 | 5.17e-59
[11 empty] | 43.3 | 6.88e-58 | 4.67e-59
[11 empty] | 43.4 | 6.23e-58 | 4.23e-59
[11 empty] | 43.4 | 5.64e-58 | 3.82e-59
[11 empty] | 43.5 | 5.1e-58 | 3.45e-59
[11 empty] | 43.5 | 4.62e-58 | 3.12e-59
[11 empty] | 43.6 | 4.18e-58 | 2.83e-59
[11 empty] | 43.6 | 3.79e-58 | 2.56e-59
[11 empty] | 43.7 | 3.43e-58 | 2.31e-59
[11 empty] | 43.7 | 3.11e-58 | 2.09e-59
[11 empty] | 43.8 | 2.82e-58 | 1.89e-59
[11 empty] | 43.8 | 2.55e-58 | 1.71e-59
[11 empty] | 43.9 | 2.31e-58 | 1.55e-59
[11 empty] | 43.9 | 2.09e-58 | 1.4e-59
[11 empty] | 44 | 1.9e-58 | 1.27e-59
[11 empty] | 44 | 1.72e-58 | 1.15e-59
[11 empty] | 44.1 | 1.56e-58 | 1.04e-59
[11 empty] | 44.1 | 1.41e-58 | 9.41e-60
[11 empty] | 44.2 | 1.28e-58 | 8.52e-60
[11 empty] | 44.2 | 1.16e-58 | 7.71e-60
[11 empty] | 44.3 | 1.05e-58 | 6.98e-60
[11 empty] | 44.3 | 9.52e-59 | 6.32e-60
[11 empty] | 44.4 | 8.63e-59 | 5.72e-60
[11 empty] | 44.4 | 7.83e-59 | 5.18e-60
[11 empty] | 44.5 | 7.1e-59 | 4.69e-60
[11 empty] | 44.5 | 6.44e-59 | 4.25e-60
[11 empty] | 44.6 | 5.84e-59 | 3.85e-60
[11 empty] | 44.6 | 5.29e-59 | 3.49e-60
[11 empty] | 44.7 | 4.8e-59 | 3.16e-60
[11 empty] | 44.7 | 4.35e-59 | 2.86e-60
[11 empty] | 44.8 | 3.95e-59 | 2.59e-60
[11 empty] | 44.8 | 3.58e-59 | 2.35e-60
[11 empty] | 44.9 | 3.25e-59 | 2.13e-60
[11 empty] | 44.9 | 2.95e-59 | 1.93e-60
[11 empty] | 45 | 2.68e-59 | 1.75e-60
[11 empty] | 45 | 2.43e-59 | 1.59e-60
[11 empty] | 45.1 | 2.2e-59 | 1.44e-60
[11 empty] | 45.1 | 2e-59 | 1.3e-60
[11 empty] | 45.2 | 1.82e-59 | 1.18e-60
[11 empty] | 45.2 | 1.65e-59 | 1.07e-60
[11 empty] | 45.3 | 1.5e-59 | 9.71e-61
[11 empty] | 45.3 | 1.36e-59 | 8.81e-61
[11 empty] | 45.4 | 1.23e-59 | 7.99e-61
[11 empty] | 45.4 | 1.12e-59 | 7.24e-61
[11 empty] | 45.5 | 1.02e-59 | 6.57e-61
[11 empty] | 45.5 | 9.23e-60 | 5.96e-61
[11 empty] | 45.6 | 8.38e-60 | 5.41e-61
[11 empty] | 45.6 | 7.61e-60 | 4.9e-61
[11 empty] | 45.7 | 6.92e-60 | 4.45e-61
[11 empty] | 45.7 | 6.28e-60 | 4.04e-61
[11 empty] | 45.8 | 5.71e-60 | 3.66e-61
[11 empty] | 45.8 | 5.18e-60 | 3.32e-61
[11 empty] | 45.9 | 4.71e-60 | 3.02e-61
[11 empty] | 45.9 | 4.28e-60 | 2.74e-61
[11 empty] | 46 | 3.89e-60 | 2.49e-61
[11 empty] | 46 | 3.53e-60 | 2.26e-61
[11 empty] | 46.1 | 3.21e-60 | 2.05e-61
[11 empty] | 46.1 | 2.92e-60 | 1.86e-61
[11 empty] | 46.2 | 2.65e-60 | 1.69e-61
[11 empty] | 46.2 | 2.41e-60 | 1.53e-61
[11 empty] | 46.3 | 2.19e-60 | 1.39e-61
[11 empty] | 46.3 | 1.99e-60 | 1.26e-61
[11 empty] | 46.4 | 1.81e-60 | 1.15e-61
[11 empty] | 46.4 | 1.65e-60 | 1.04e-61
[11 empty] | 46.5 | 1.5e-60 | 9.47e-62
[11 empty] | 46.5 | 1.36e-60 | 8.6e-62
[11 empty] | 46.6 | 1.24e-60 | 7.81e-62
[11 empty] | 46.6 | 1.13e-60 | 7.1e-62
[11 empty] | 46.7 | 1.02e-60 | 6.45e-62
[11 empty] | 46.7 | 9.32e-61 | 5.86e-62
[11 empty] | 46.8 | 8.48e-61 | 5.32e-62
[11 empty] | 46.8 | 7.71e-61 | 4.84e-62
[11 empty] | 46.9 | 7.02e-61 | 4.4e-62
[11 empty] | 46.9 | 6.39e-61 | 4e-62
[11 empty] | 47 | 5.81e-61 | 3.63e-62
[11 empty] | 47 | 5.29e-61 | 3.3e-62
[11 empty] | 47.1 | 4.81e-61 | 3e-62
[11 empty] | 47.1 | 4.38e-61 | 2.73e-62
[11 empty] | 47.2 | 3.99e-61 | 2.48e-62
[11 empty] | 47.2 | 3.63e-61 | 2.26e-62
[11 empty] | 47.3 | 3.3e-61 | 2.05e-62
[11 empty] | 47.3 | 3.01e-61 | 1.86e-62
[11 empty] | 47.4 | 2.74e-61 | 1.7e-62
[11 empty] | 47.4 | 2.49e-61 | 1.54e-62
[11 empty] | 47.5 | 2.27e-61 | 1.4e-62
[11 empty] | 47.5 | 2.07e-61 | 1.28e-62
[11 empty] | 47.6 | 1.88e-61 | 1.16e-62
[11 empty] | 47.6 | 1.71e-61 | 1.06e-62
[11 empty] | 47.7 | 1.56e-61 | 9.61e-63
[11 empty] | 47.7 | 1.42e-61 | 8.74e-63
[11 empty] | 47.8 | 1.3e-61 | 7.95e-63
[11 empty] | 47.8 | 1.18e-61 | 7.24e-63
[11 empty] | 47.9 | 1.07e-61 | 6.59e-63
[11 empty] | 47.9 | 9.79e-62 | 5.99e-63
[11 empty] | 48 | 8.92e-62 | 5.46e-63
[11 empty] | 48 | 8.13e-62 | 4.97e-63
[11 empty] | 48.1 | 7.41e-62 | 4.52e-63
[11 empty] | 48.1 | 6.75e-62 | 4.11e-63
[11 empty] | 48.2 | 6.15e-62 | 3.75e-63
[11 empty] | 48.2 | 5.61e-62 | 3.41e-63
[11 empty] | 48.3 | 5.11e-62 | 3.11e-63
[11 empty] | 48.3 | 4.66e-62 | 2.83e-63
[11 empty] | 48.4 | 4.25e-62 | 2.57e-63
[11 empty] | 48.4 | 3.87e-62 | 2.35e-63
[11 empty] | 48.5 | 3.53e-62 | 2.14e-63
[11 empty] | 48.5 | 3.22e-62 | 1.95e-63
[11 empty] | 48.6 | 2.94e-62 | 1.77e-63
[11 empty] | 48.6 | 2.68e-62 | 1.61e-63
[11 empty] | 48.7 | 2.44e-62 | 1.47e-63
[11 empty] | 48.7 | 2.23e-62 | 1.34e-63
[11 empty] | 48.8 | 2.03e-62 | 1.22e-63
[11 empty] | 48.8 | 1.85e-62 | 1.11e-63
[11 empty] | 48.9 | 1.69e-62 | 1.01e-63
[11 empty] | 48.9 | 1.54e-62 | 9.23e-64
[11 empty] | 49 | 1.41e-62 | 8.42e-64
[11 empty] | 49 | 1.28e-62 | 7.67e-64
[11 empty] | 49.1 | 1.17e-62 | 6.99e-64
[11 empty] | 49.1 | 1.07e-62 | 6.37e-64
[11 empty] | 49.2 | 9.75e-63 | 5.81e-64
[11 empty] | 49.2 | 8.9e-63 | 5.3e-64
[11 empty] | 49.3 | 8.12e-63 | 4.83e-64
[11 empty] | 49.3 | 7.41e-63 | 4.4e-64
[11 empty] | 49.4 | 6.76e-63 | 4.01e-64
[11 empty] | 49.4 | 6.18e-63 | 3.66e-64
[11 empty] | 49.5 | 5.64e-63 | 3.34e-64
[11 empty] | 49.5 | 5.15e-63 | 3.04e-64
[11 empty] | 49.6 | 4.7e-63 | 2.78e-64
[11 empty] | 49.6 | 4.29e-63 | 2.53e-64
[11 empty] | 49.7 | 3.92e-63 | 2.31e-64
[11 empty] | 49.7 | 3.58e-63 | 2.11e-64
[11 empty] | 49.8 | 3.27e-63 | 1.92e-64
[11 empty] | 49.8 | 2.98e-63 | 1.75e-64
[11 empty] | 49.9 | 2.73e-63 | 1.6e-64
[11 empty] | 49.9 | 2.49e-63 | 1.46e-64
[11 empty] | 50 | 2.27e-63 | 1.33e-64
[11 empty] | 50 | 2.08e-63 | 1.22e-64
[11 empty] | 50.1 | 1.9e-63 | 1.11e-64
[11 empty] | 50.1 | 1.73e-63 | 1.01e-64
[11 empty] | 50.2 | 1.58e-63 | 9.24e-65
[11 empty] | 50.2 | 1.45e-63 | 8.44e-65
[11 empty] | 50.3 | 1.32e-63 | 7.7e-65
[11 empty] | 50.3 | 1.21e-63 | 7.03e-65
[11 empty] | 50.4 | 1.1e-63 | 6.42e-65
[11 empty] | 50.4 | 1.01e-63 | 5.86e-65
[11 empty] | 50.5 | 9.23e-64 | 5.35e-65
[11 empty] | 50.5 | 8.44e-64 | 4.89e-65
[11 empty] | 50.6 | 7.71e-64 | 4.46e-65
[11 empty] | 50.6 | 7.05e-64 | 4.07e-65
[11 empty] | 50.7 | 6.45e-64 | 3.72e-65
[11 empty] | 50.7 | 5.89e-64 | 3.4e-65
[11 empty] | 50.8 | 5.39e-64 | 3.1e-65
[11 empty] | 50.8 | 4.93e-64 | 2.84e-65
[11 empty] | 50.9 | 4.51e-64 | 2.59e-65
[11 empty] | 50.9 | 4.12e-64 | 2.37e-65
[11 empty] | 51 | 3.77e-64 | 2.16e-65
[11 empty] | 51 | 3.45e-64 | 1.98e-65
[11 empty] | 51.1 | 3.15e-64 | 1.81e-65
[11 empty] | 51.1 | 2.88e-64 | 1.65e-65
[11 empty] | 51.2 | 2.64e-64 | 1.51e-65
[11 empty] | 51.2 | 2.41e-64 | 1.38e-65
[11 empty] | 51.3 | 2.21e-64 | 1.26e-65
[11 empty] | 51.3 | 2.02e-64 | 1.15e-65
[11 empty] | 51.4 | 1.85e-64 | 1.05e-65
[11 empty] | 51.4 | 1.69e-64 | 9.62e-66
[11 empty] | 51.5 | 1.55e-64 | 8.79e-66
[11 empty] | 51.5 | 1.42e-64 | 8.04e-66
[11 empty] | 51.6 | 1.3e-64 | 7.35e-66
[11 empty] | 51.6 | 1.19e-64 | 6.72e-66
[11 empty] | 51.7 | 1.09e-64 | 6.14e-66
[11 empty] | 51.7 | 9.95e-65 | 5.62e-66
[11 empty] | 51.8 | 9.1e-65 | 5.14e-66
[11 empty] | 51.8 | 8.34e-65 | 4.7e-66
[11 empty] | 51.9 | 7.63e-65 | 4.3e-66
[11 empty] | 51.9 | 6.99e-65 | 3.93e-66
[11 empty] | 52 | 6.4e-65 | 3.6e-66
[11 empty] | 52 | 5.86e-65 | 3.29e-66
[11 empty] | 52.1 | 5.37e-65 | 3.01e-66
[11 empty] | 52.1 | 4.91e-65 | 2.75e-66
[11 empty] | 52.2 | 4.5e-65 | 2.52e-66
[11 empty] | 52.2 | 4.12e-65 | 2.3e-66
[11 empty] | 52.3 | 3.78e-65 | 2.11e-66
[11 empty] | 52.3 | 3.46e-65 | 1.93e-66
[11 empty] | 52.4 | 3.17e-65 | 1.77e-66
[11 empty] | 52.4 | 2.9e-65 | 1.62e-66
[11 empty] | 52.5 | 2.66e-65 | 1.48e-66
[11 empty] | 52.5 | 2.44e-65 | 1.35e-66
[11 empty] | 52.6 | 2.23e-65 | 1.24e-66
[11 empty] | 52.6 | 2.05e-65 | 1.13e-66
[11 empty] | 52.7 | 1.87e-65 | 1.04e-66
[11 empty] | 52.7 | 1.72e-65 | 9.51e-67
[11 empty] | 52.8 | 1.57e-65 | 8.71e-67
[11 empty] | 52.8 | 1.44e-65 | 7.97e-67
[11 empty] | 52.9 | 1.32e-65 | 7.3e-67
[11 empty] | 52.9 | 1.21e-65 | 6.68e-67
[11 empty] | 53 | 1.11e-65 | 6.12e-67
[11 empty] | 53 | 1.02e-65 | 5.61e-67
[11 empty] | 53.1 | 9.34e-66 | 5.13e-67
[11 empty] | 53.1 | 8.57e-66 | 4.7e-67
[11 empty] | 53.2 | 7.86e-66 | 4.31e-67
[11 empty] | 53.2 | 7.2e-66 | 3.95e-67
[11 empty] | 53.3 | 6.61e-66 | 3.61e-67
[11 empty] | 53.3 | 6.06e-66 | 3.31e-67
[11 empty] | 53.4 | 5.56e-66 | 3.03e-67
[11 empty] | 53.4 | 5.1e-66 | 2.78e-67
[11 empty] | 53.5 | 4.67e-66 | 2.55e-67
[11 empty] | 53.5 | 4.29e-66 | 2.33e-67
[11 empty] | 53.6 | 3.93e-66 | 2.14e-67
[11 empty] | 53.6 | 3.61e-66 | 1.96e-67
[11 empty] | 53.7 | 3.31e-66 | 1.8e-67
[11 empty] | 53.7 | 3.04e-66 | 1.65e-67
[11 empty] | 53.8 | 2.79e-66 | 1.51e-67
[11 empty] | 53.8 | 2.56e-66 | 1.38e-67
[11 empty] | 53.9 | 2.35e-66 | 1.27e-67
[11 empty] | 53.9 | 2.15e-66 | 1.16e-67
[11 empty] | 54 | 1.98e-66 | 1.07e-67
[11 empty] | 54 | 1.81e-66 | 9.78e-68
[11 empty] | 54.1 | 1.66e-66 | 8.96e-68
[11 empty] | 54.1 | 1.53e-66 | 8.22e-68
[11 empty] | 54.2 | 1.4e-66 | 7.54e-68
[11 empty] | 54.2 | 1.29e-66 | 6.91e-68
[11 empty] | 54.3 | 1.18e-66 | 6.34e-68
[11 empty] | 54.3 | 1.08e-66 | 5.81e-68
[11 empty] | 54.4 | 9.96e-67 | 5.33e-68
[11 empty] | 54.4 | 9.15e-67 | 4.89e-68
[11 empty] | 54.5 | 8.4e-67 | 4.49e-68
[11 empty] | 54.5 | 7.71e-67 | 4.12e-68
[11 empty] | 54.6 | 7.08e-67 | 3.78e-68
[11 empty] | 54.6 | 6.5e-67 | 3.46e-68
[11 empty] | 54.7 | 5.97e-67 | 3.18e-68
[11 empty] | 54.7 | 5.49e-67 | 2.92e-68
[11 empty] | 54.8 | 5.04e-67 | 2.68e-68
[11 empty] | 54.8 | 4.63e-67 | 2.46e-68
[11 empty] | 54.9 | 4.25e-67 | 2.25e-68
[11 empty] | 54.9 | 3.91e-67 | 2.07e-68
[11 empty] | 55 | 3.59e-67 | 1.9e-68
[11 empty] | 55 | 3.3e-67 | 1.74e-68
[11 empty] | 55.1 | 3.03e-67 | 1.6e-68
[11 empty] | 55.1 | 2.78e-67 | 1.47e-68
[11 empty] | 55.2 | 2.56e-67 | 1.35e-68
[11 empty] | 55.2 | 2.35e-67 | 1.24e-68
[11 empty] | 55.3 | 2.16e-67 | 1.14e-68
[11 empty] | 55.3 | 1.99e-67 | 1.04e-68
[11 empty] | 55.4 | 1.83e-67 | 9.58e-69
[11 empty] | 55.4 | 1.68e-67 | 8.8e-69
[11 empty] | 55.5 | 1.54e-67 | 8.08e-69
[11 empty] | 55.5 | 1.42e-67 | 7.42e-69
[11 empty] | 55.6 | 1.3e-67 | 6.81e-69
[11 empty] | 55.6 | 1.2e-67 | 6.26e-69
[11 empty] | 55.7 | 1.1e-67 | 5.75e-69
[11 empty] | 55.7 | 1.01e-67 | 5.28e-69
[11 empty] | 55.8 | 9.31e-68 | 4.85e-69
[11 empty] | 55.8 | 8.56e-68 | 4.46e-69
[11 empty] | 55.9 | 7.87e-68 | 4.09e-69
[11 empty] | 55.9 | 7.24e-68 | 3.76e-69
[11 empty] | 56 | 6.66e-68 | 3.46e-69
[11 empty] | 56 | 6.13e-68 | 3.18e-69
[11 empty] | 56.1 | 5.63e-68 | 2.92e-69
[11 empty] | 56.1 | 5.18e-68 | 2.68e-69
[11 empty] | 56.2 | 4.77e-68 | 2.46e-69
[11 empty] | 56.2 | 4.39e-68 | 2.26e-69
[11 empty] | 56.3 | 4.03e-68 | 2.08e-69
[11 empty] | 56.3 | 3.71e-68 | 1.91e-69
[11 empty] | 56.4 | 3.42e-68 | 1.76e-69
[11 empty] | 56.4 | 3.14e-68 | 1.62e-69
[11 empty] | 56.5 | 2.89e-68 | 1.49e-69
[11 empty] | 56.5 | 2.66e-68 | 1.37e-69
[11 empty] | 56.6 | 2.45e-68 | 1.26e-69
[11 empty] | 56.6 | 2.25e-68 | 1.15e-69
[11 empty] | 56.7 | 2.07e-68 | 1.06e-69
[11 empty] | 56.7 | 1.91e-68 | 9.76e-70
[11 empty] | 56.8 | 1.76e-68 | 8.98e-70
[11 empty] | 56.8 | 1.62e-68 | 8.26e-70
[11 empty] | 56.9 | 1.49e-68 | 7.59e-70
[11 empty] | 56.9 | 1.37e-68 | 6.98e-70
[11 empty] | 57 | 1.26e-68 | 6.42e-70
[11 empty] | 57 | 1.16e-68 | 5.91e-70
[11 empty] | 57.1 | 1.07e-68 | 5.43e-70
[11 empty] | 57.1 | 9.85e-69 | 5e-70
[11 empty] | 57.2 | 9.07e-69 | 4.6e-70
[11 empty] | 57.2 | 8.35e-69 | 4.23e-70
[11 empty] | 57.3 | 7.69e-69 | 3.89e-70
[11 empty] | 57.3 | 7.08e-69 | 3.58e-70
[11 empty] | 57.4 | 6.52e-69 | 3.29e-70
[11 empty] | 57.4 | 6.01e-69 | 3.03e-70
[11 empty] | 57.5 | 5.53e-69 | 2.79e-70
[11 empty] | 57.5 | 5.1e-69 | 2.57e-70
[11 empty] | 57.6 | 4.7e-69 | 2.36e-70
[11 empty] | 57.6 | 4.33e-69 | 2.17e-70
[11 empty] | 57.7 | 3.99e-69 | 2e-70
[11 empty] | 57.7 | 3.67e-69 | 1.84e-70
[11 empty] | 57.8 | 3.38e-69 | 1.7e-70
[11 empty] | 57.8 | 3.12e-69 | 1.56e-70
[11 empty] | 57.9 | 2.87e-69 | 1.44e-70
[11 empty] | 57.9 | 2.65e-69 | 1.32e-70
[11 empty] | 58 | 2.44e-69 | 1.22e-70
[11 empty] | 58 | 2.25e-69 | 1.12e-70
[11 empty] | 58.1 | 2.07e-69 | 1.03e-70
[11 empty] | 58.1 | 1.91e-69 | 9.51e-71
[11 empty] | 58.2 | 1.76e-69 | 8.76e-71
[11 empty] | 58.2 | 1.62e-69 | 8.06e-71
[11 empty] | 58.3 | 1.5e-69 | 7.43e-71
[11 empty] | 58.3 | 1.38e-69 | 6.84e-71
[11 empty] | 58.4 | 1.27e-69 | 6.3e-71
[11 empty] | 58.4 | 1.17e-69 | 5.8e-71
[11 empty] | 58.5 | 1.08e-69 | 5.35e-71
[11 empty] | 58.5 | 9.96e-70 | 4.92e-71
[11 empty] | 58.6 | 9.19e-70 | 4.54e-71
[11 empty] | 58.6 | 8.47e-70 | 4.18e-71
[11 empty] | 58.7 | 7.81e-70 | 3.85e-71
[11 empty] | 58.7 | 7.2e-70 | 3.55e-71
[11 empty] | 58.8 | 6.64e-70 | 3.27e-71
[11 empty] | 58.8 | 6.13e-70 | 3.01e-71
[11 empty] | 58.9 | 5.65e-70 | 2.78e-71
[11 empty] | 58.9 | 5.21e-70 | 2.56e-71
[11 empty] | 59 | 4.81e-70 | 2.36e-71
[11 empty] | 59 | 4.44e-70 | 2.17e-71
[11 empty] | 59.1 | 4.09e-70 | 2e-71
[11 empty] | 59.1 | 3.78e-70 | 1.85e-71
[11 empty] | 59.2 | 3.48e-70 | 1.7e-71
[11 empty] | 59.2 | 3.21e-70 | 1.57e-71
[11 empty] | 59.3 | 2.97e-70 | 1.45e-71
[11 empty] | 59.3 | 2.74e-70 | 1.33e-71
[11 empty] | 59.4 | 2.53e-70 | 1.23e-71
[11 empty] | 59.4 | 2.33e-70 | 1.13e-71
[11 empty] | 59.5 | 2.15e-70 | 1.04e-71
[11 empty] | 59.5 | 1.99e-70 | 9.63e-72
[11 empty] | 59.6 | 1.83e-70 | 8.88e-72
[11 empty] | 59.6 | 1.69e-70 | 8.19e-72
[11 empty] | 59.7 | 1.56e-70 | 7.55e-72
[11 empty] | 59.7 | 1.44e-70 | 6.96e-72
[11 empty] | 59.8 | 1.33e-70 | 6.42e-72
[11 empty] | 59.8 | 1.23e-70 | 5.92e-72
[11 empty] | 59.9 | 1.13e-70 | 5.46e-72
[11 empty] | 59.9 | 1.05e-70 | 5.04e-72
[11 empty] | 60 | 9.67e-71 | 4.65e-72
[11 empty] | 60 | 8.92e-71 | 4.29e-72
[11 empty] | 60.1 | 8.24e-71 | 3.96e-72
[11 empty] | 60.1 | 7.61e-71 | 3.65e-72
[11 empty] | 60.2 | 7.03e-71 | 3.37e-72
[11 empty] | 60.2 | 6.49e-71 | 3.11e-72
[11 empty] | 60.3 | 5.99e-71 | 2.87e-72
[11 empty] | 60.3 | 5.54e-71 | 2.65e-72
[11 empty] | 60.4 | 5.11e-71 | 2.44e-72
[11 empty] | 60.4 | 4.72e-71 | 2.25e-72
[11 empty] | 60.5 | 4.36e-71 | 2.08e-72
[11 empty] | 60.5 | 4.03e-71 | 1.92e-72
[11 empty] | 60.6 | 3.72e-71 | 1.77e-72
[11 empty] | 60.6 | 3.44e-71 | 1.64e-72
[11 empty] | 60.7 | 3.18e-71 | 1.51e-72
[11 empty] | 60.7 | 2.94e-71 | 1.39e-72
[11 empty] | 60.8 | 2.71e-71 | 1.29e-72
[11 empty] | 60.8 | 2.51e-71 | 1.19e-72
[11 empty] | 60.9 | 2.32e-71 | 1.1e-72
[11 empty] | 60.9 | 2.14e-71 | 1.01e-72
[11 empty] | 61 | 1.98e-71 | 9.35e-73
[11 empty] | 61 | 1.83e-71 | 8.63e-73
[11 empty] | 61.1 | 1.69e-71 | 7.97e-73
[11 empty] | 61.1 | 1.56e-71 | 7.36e-73
[11 empty] | 61.2 | 1.44e-71 | 6.8e-73
[11 empty] | 61.2 | 1.33e-71 | 6.28e-73
[11 empty] | 61.3 | 1.23e-71 | 5.8e-73
[11 empty] | 61.3 | 1.14e-71 | 5.35e-73
[11 empty] | 61.4 | 1.05e-71 | 4.94e-73
[11 empty] | 61.4 | 9.75e-72 | 4.57e-73
[11 empty] | 61.5 | 9.01e-72 | 4.22e-73
[11 empty] | 61.5 | 8.33e-72 | 3.9e-73
[11 empty] | 61.6 | 7.71e-72 | 3.6e-73
[11 empty] | 61.6 | 7.13e-72 | 3.33e-73
[11 empty] | 61.7 | 6.59e-72 | 3.07e-73
[11 empty] | 61.7 | 6.09e-72 | 2.84e-73
[11 empty] | 61.8 | 5.64e-72 | 2.62e-73
[11 empty] | 61.8 | 5.21e-72 | 2.42e-73
[11 empty] | 61.9 | 4.82e-72 | 2.24e-73
[11 empty] | 61.9 | 4.46e-72 | 2.07e-73
[11 empty] | 62 | 4.13e-72 | 1.91e-73
[11 empty] | 62 | 3.82e-72 | 1.77e-73
[11 empty] | 62.1 | 3.53e-72 | 1.63e-73
[11 empty] | 62.1 | 3.27e-72 | 1.51e-73
[11 empty] | 62.2 | 3.02e-72 | 1.4e-73
[11 empty] | 62.2 | 2.8e-72 | 1.29e-73
[11 empty] | 62.3 | 2.59e-72 | 1.19e-73
[11 empty] | 62.3 | 2.39e-72 | 1.1e-73
[11 empty] | 62.4 | 2.21e-72 | 1.02e-73
[11 empty] | 62.4 | 2.05e-72 | 9.43e-74
[11 empty] | 62.5 | 1.9e-72 | 8.72e-74
[11 empty] | 62.5 | 1.75e-72 | 8.06e-74
[11 empty] | 62.6 | 1.62e-72 | 7.45e-74
[11 empty] | 62.6 | 1.5e-72 | 6.89e-74
[11 empty] | 62.7 | 1.39e-72 | 6.37e-74
[11 empty] | 62.7 | 1.29e-72 | 5.89e-74
[11 empty] | 62.8 | 1.19e-72 | 5.45e-74
[11 empty] | 62.8 | 1.1e-72 | 5.04e-74
[11 empty] | 62.9 | 1.02e-72 | 4.66e-74
[11 empty] | 62.9 | 9.45e-73 | 4.31e-74
[11 empty] | 63 | 8.75e-73 | 3.99e-74
[11 empty] | 63 | 8.1e-73 | 3.69e-74
[11 empty] | 63.1 | 7.5e-73 | 3.41e-74
[11 empty] | 63.1 | 6.95e-73 | 3.16e-74
[11 empty] | 63.2 | 6.43e-73 | 2.92e-74
[11 empty] | 63.2 | 5.96e-73 | 2.7e-74
[11 empty] | 63.3 | 5.52e-73 | 2.5e-74
[11 empty] | 63.3 | 5.11e-73 | 2.31e-74
[11 empty] | 63.4 | 4.73e-73 | 2.14e-74
[11 empty] | 63.4 | 4.38e-73 | 1.98e-74
[11 empty] | 63.5 | 4.06e-73 | 1.83e-74
[11 empty] | 63.5 | 3.76e-73 | 1.7e-74
[11 empty] | 63.6 | 3.48e-73 | 1.57e-74
[11 empty] | 63.6 | 3.23e-73 | 1.45e-74
[11 empty] | 63.7 | 2.99e-73 | 1.34e-74
[11 empty] | 63.7 | 2.77e-73 | 1.24e-74
[11 empty] | 63.8 | 2.56e-73 | 1.15e-74
[11 empty] | 63.8 | 2.38e-73 | 1.07e-74
[11 empty] | 63.9 | 2.2e-73 | 9.87e-75
[11 empty] | 63.9 | 2.04e-73 | 9.14e-75
[11 empty] | 64 | 1.89e-73 | 8.46e-75
[11 empty] | 64 | 1.75e-73 | 7.83e-75
[11 empty] | 64.1 | 1.62e-73 | 7.25e-75
[11 empty] | 64.1 | 1.5e-73 | 6.71e-75
[11 empty] | 64.2 | 1.39e-73 | 6.22e-75
[11 empty] | 64.2 | 1.29e-73 | 5.76e-75
[11 empty] | 64.3 | 1.2e-73 | 5.33e-75
[11 empty] | 64.3 | 1.11e-73 | 4.94e-75
[11 empty] | 64.4 | 1.03e-73 | 4.57e-75
[11 empty] | 64.4 | 9.53e-74 | 4.23e-75
[11 empty] | 64.5 | 8.84e-74 | 3.92e-75
[11 empty] | 64.5 | 8.19e-74 | 3.63e-75
[11 empty] | 64.6 | 7.59e-74 | 3.36e-75
[11 empty] | 64.6 | 7.04e-74 | 3.12e-75
[11 empty] | 64.7 | 6.53e-74 | 2.89e-75
[11 empty] | 64.7 | 6.05e-74 | 2.67e-75
[11 empty] | 64.8 | 5.61e-74 | 2.48e-75
[11 empty] | 64.8 | 5.2e-74 | 2.29e-75
[11 empty] | 64.9 | 4.82e-74 | 2.13e-75
[11 empty] | 64.9 | 4.47e-74 | 1.97e-75
[11 empty] | 65 | 4.15e-74 | 1.83e-75
[11 empty] | 65 | 3.85e-74 | 1.69e-75
[11 empty] | 65.1 | 3.57e-74 | 1.57e-75
[11 empty] | 65.1 | 3.31e-74 | 1.45e-75
[11 empty] | 65.2 | 3.07e-74 | 1.35e-75
[11 empty] | 65.2 | 2.85e-74 | 1.25e-75
[11 empty] | 65.3 | 2.64e-74 | 1.16e-75
[11 empty] | 65.3 | 2.45e-74 | 1.07e-75
[11 empty] | 65.4 | 2.27e-74 | 9.93e-76
[11 empty] | 65.4 | 2.11e-74 | 9.2e-76
[11 empty] | 65.5 | 1.96e-74 | 8.53e-76
[11 empty] | 65.5 | 1.81e-74 | 7.91e-76
[11 empty] | 65.6 | 1.68e-74 | 7.33e-76
[11 empty] | 65.6 | 1.56e-74 | 6.8e-76
[11 empty] | 65.7 | 1.45e-74 | 6.3e-76
[11 empty] | 65.7 | 1.34e-74 | 5.84e-76
[11 empty] | 65.8 | 1.25e-74 | 5.42e-76
[11 empty] | 65.8 | 1.16e-74 | 5.02e-76
[11 empty] | 65.9 | 1.07e-74 | 4.66e-76
[11 empty] | 65.9 | 9.98e-75 | 4.32e-76
[11 empty] | 66 | 9.26e-75 | 4e-76
[11 empty] | 66 | 8.59e-75 | 3.71e-76
[11 empty] | 66.1 | 7.98e-75 | 3.44e-76
[11 empty] | 66.1 | 7.4e-75 | 3.19e-76
[11 empty] | 66.2 | 6.87e-75 | 2.96e-76
[11 empty] | 66.2 | 6.38e-75 | 2.75e-76
[11 empty] | 66.3 | 5.92e-75 | 2.55e-76
[11 empty] | 66.3 | 5.5e-75 | 2.36e-76
[11 empty] | 66.4 | 5.1e-75 | 2.19e-76
[11 empty] | 66.4 | 4.74e-75 | 2.03e-76
[11 empty] | 66.5 | 4.4e-75 | 1.89e-76
[11 empty] | 66.5 | 4.09e-75 | 1.75e-76
[11 empty] | 66.6 | 3.79e-75 | 1.62e-76
[11 empty] | 66.6 | 3.52e-75 | 1.51e-76
[11 empty] | 66.7 | 3.27e-75 | 1.4e-76
[11 empty] | 66.7 | 3.04e-75 | 1.3e-76
[11 empty] | 66.8 | 2.82e-75 | 1.2e-76
[11 empty] | 66.8 | 2.62e-75 | 1.12e-76
[11 empty] | 66.9 | 2.43e-75 | 1.04e-76
[11 empty] | 66.9 | 2.26e-75 | 9.62e-77
[11 empty] | 67 | 2.1e-75 | 8.92e-77
[11 empty] | 67 | 1.95e-75 | 8.28e-77
[11 empty] | 67.1 | 1.81e-75 | 7.69e-77
[11 empty] | 67.1 | 1.68e-75 | 7.14e-77
[11 empty] | 67.2 | 1.56e-75 | 6.62e-77
[11 empty] | 67.2 | 1.45e-75 | 6.15e-77
[11 empty] | 67.3 | 1.35e-75 | 5.71e-77
[11 empty] | 67.3 | 1.25e-75 | 5.3e-77
[11 empty] | 67.4 | 1.16e-75 | 4.92e-77
[11 empty] | 67.4 | 1.08e-75 | 4.57e-77
[11 empty] | 67.5 | 1.01e-75 | 4.24e-77
[11 empty] | 67.5 | 9.34e-76 | 3.94e-77
[11 empty] | 67.6 | 8.68e-76 | 3.65e-77
[11 empty] | 67.6 | 8.07e-76 | 3.39e-77
[11 empty] | 67.7 | 7.5e-76 | 3.15e-77
[11 empty] | 67.7 | 6.97e-76 | 2.93e-77
[11 empty] | 67.8 | 6.48e-76 | 2.72e-77
[11 empty] | 67.8 | 6.02e-76 | 2.52e-77
[11 empty] | 67.9 | 5.6e-76 | 2.34e-77
[11 empty] | 67.9 | 5.2e-76 | 2.18e-77
[11 empty] | 68 | 4.84e-76 | 2.02e-77
[11 empty] | 68 | 4.5e-76 | 1.88e-77
[11 empty] | 68.1 | 4.18e-76 | 1.74e-77
[11 empty] | 68.1 | 3.89e-76 | 1.62e-77
[11 empty] | 68.2 | 3.61e-76 | 1.5e-77
[11 empty] | 68.2 | 3.36e-76 | 1.4e-77
[11 empty] | 68.3 | 3.12e-76 | 1.3e-77
[11 empty] | 68.3 | 2.9e-76 | 1.21e-77
[11 empty] | 68.4 | 2.7e-76 | 1.12e-77
[11 empty] | 68.4 | 2.51e-76 | 1.04e-77
[11 empty] | 68.5 | 2.33e-76 | 9.68e-78
[11 empty] | 68.5 | 2.17e-76 | 8.99e-78
[11 empty] | 68.6 | 2.02e-76 | 8.35e-78
[11 empty] | 68.6 | 1.88e-76 | 7.76e-78
[11 empty] | 68.7 | 1.75e-76 | 7.21e-78
[11 empty] | 68.7 | 1.62e-76 | 6.7e-78
[11 empty] | 68.8 | 1.51e-76 | 6.23e-78
[11 empty] | 68.8 | 1.41e-76 | 5.79e-78
[11 empty] | 68.9 | 1.31e-76 | 5.38e-78
[11 empty] | 68.9 | 1.22e-76 | 5e-78
[11 empty] | 69 | 1.13e-76 | 4.65e-78
[11 empty] | 69 | 1.05e-76 | 4.32e-78
[11 empty] | 69.1 | 9.79e-77 | 4.02e-78
[11 empty] | 69.1 | 9.11e-77 | 3.73e-78
[11 empty] | 69.2 | 8.47e-77 | 3.47e-78
[11 empty] | 69.2 | 7.88e-77 | 3.23e-78
[11 empty] | 69.3 | 7.34e-77 | 3e-78
[11 empty] | 69.3 | 6.83e-77 | 2.79e-78
[11 empty] | 69.4 | 6.35e-77 | 2.59e-78
[11 empty] | 69.4 | 5.91e-77 | 2.41e-78
[11 empty] | 69.5 | 5.5e-77 | 2.24e-78
[11 empty] | 69.5 | 5.12e-77 | 2.09e-78
[11 empty] | 69.6 | 4.76e-77 | 1.94e-78
[11 empty] | 69.6 | 4.43e-77 | 1.8e-78
[11 empty] | 69.7 | 4.13e-77 | 1.68e-78
[11 empty] | 69.7 | 3.84e-77 | 1.56e-78
[11 empty] | 69.8 | 3.58e-77 | 1.45e-78
[11 empty] | 69.8 | 3.33e-77 | 1.35e-78
[11 empty] | 69.9 | 3.1e-77 | 1.25e-78
[11 empty] | 69.9 | 2.88e-77 | 1.17e-78
[11 empty] | 70 | 2.69e-77 | 1.09e-78
[11 empty] | 70 | 2.5e-77 | 1.01e-78
[11 empty] | 70.1 | 2.33e-77 | 9.4e-79
[11 empty] | 70.1 | 2.17e-77 | 8.74e-79
[11 empty] | 70.2 | 2.02e-77 | 8.13e-79
[11 empty] | 70.2 | 1.88e-77 | 7.57e-79
[11 empty] | 70.3 | 1.75e-77 | 7.04e-79
[11 empty] | 70.3 | 1.63e-77 | 6.55e-79
[11 empty] | 70.4 | 1.52e-77 | 6.09e-79
[11 empty] | 70.4 | 1.41e-77 | 5.67e-79
[11 empty] | 70.5 | 1.32e-77 | 5.28e-79
[11 empty] | 70.5 | 1.23e-77 | 4.91e-79
[11 empty] | 70.6 | 1.14e-77 | 4.57e-79
[11 empty] | 70.6 | 1.06e-77 | 4.25e-79
[11 empty] | 70.7 | 9.9e-78 | 3.96e-79
[11 empty] | 70.7 | 9.22e-78 | 3.68e-79
[11 empty] | 70.8 | 8.59e-78 | 3.43e-79
[11 empty] | 70.8 | 8e-78 | 3.19e-79
[11 empty] | 70.9 | 7.45e-78 | 2.97e-79
[11 empty] | 70.9 | 6.94e-78 | 2.76e-79
[11 empty] | 71 | 6.47e-78 | 2.57e-79
[11 empty] | 71 | 6.03e-78 | 2.4e-79
[11 empty] | 71.1 | 5.61e-78 | 2.23e-79
[11 empty] | 71.1 | 5.23e-78 | 2.08e-79
[11 empty] | 71.2 | 4.87e-78 | 1.93e-79
[11 empty] | 71.2 | 4.54e-78 | 1.8e-79
[11 empty] | 71.3 | 4.23e-78 | 1.68e-79
[11 empty] | 71.3 | 3.94e-78 | 1.56e-79
[11 empty] | 71.4 | 3.67e-78 | 1.45e-79
[11 empty] | 71.4 | 3.42e-78 | 1.35e-79
[11 empty] | 71.5 | 3.19e-78 | 1.26e-79
[11 empty] | 71.5 | 2.97e-78 | 1.17e-79
[11 empty] | 71.6 | 2.77e-78 | 1.09e-79
[11 empty] | 71.6 | 2.58e-78 | 1.02e-79
[11 empty] | 71.7 | 2.41e-78 | 9.47e-80
[11 empty] | 71.7 | 2.24e-78 | 8.82e-80
[11 empty] | 71.8 | 2.09e-78 | 8.22e-80
[11 empty] | 71.8 | 1.95e-78 | 7.65e-80
[11 empty] | 71.9 | 1.82e-78 | 7.13e-80
[11 empty] | 71.9 | 1.7e-78 | 6.64e-80
[11 empty] | 72 | 1.58e-78 | 6.19e-80
[11 empty] | 72 | 1.47e-78 | 5.76e-80
[11 empty] | 72.1 | 1.37e-78 | 5.37e-80
[11 empty] | 72.1 | 1.28e-78 | 5e-80
[11 empty] | 72.2 | 1.19e-78 | 4.66e-80
[11 empty] | 72.2 | 1.11e-78 | 4.34e-80
[11 empty] | 72.3 | 1.04e-78 | 4.05e-80
[11 empty] | 72.3 | 9.68e-79 | 3.77e-80
[11 empty] | 72.4 | 9.03e-79 | 3.51e-80
[11 empty] | 72.4 | 8.42e-79 | 3.27e-80
[11 empty] | 72.5 | 7.85e-79 | 3.05e-80
[11 empty] | 72.5 | 7.32e-79 | 2.84e-80
[11 empty] | 72.6 | 6.83e-79 | 2.65e-80
[11 empty] | 72.6 | 6.37e-79 | 2.47e-80
[11 empty] | 72.7 | 5.94e-79 | 2.3e-80
[11 empty] | 72.7 | 5.54e-79 | 2.14e-80
[11 empty] | 72.8 | 5.17e-79 | 2e-80
[11 empty] | 72.8 | 4.82e-79 | 1.86e-80
[11 empty] | 72.9 | 4.5e-79 | 1.74e-80
[11 empty] | 72.9 | 4.2e-79 | 1.62e-80
[11 empty] | 73 | 3.92e-79 | 1.51e-80
[11 empty] | 73 | 3.65e-79 | 1.41e-80
[11 empty] | 73.1 | 3.41e-79 | 1.31e-80
[11 empty] | 73.1 | 3.18e-79 | 1.22e-80
[11 empty] | 73.2 | 2.97e-79 | 1.14e-80
[11 empty] | 73.2 | 2.77e-79 | 1.06e-80
[11 empty] | 73.3 | 2.58e-79 | 9.91e-81
[11 empty] | 73.3 | 2.41e-79 | 9.24e-81
[11 empty] | 73.4 | 2.25e-79 | 8.61e-81
[11 empty] | 73.4 | 2.1e-79 | 8.03e-81
[11 empty] | 73.5 | 1.96e-79 | 7.49e-81
[11 empty] | 73.5 | 1.83e-79 | 6.98e-81
[11 empty] | 73.6 | 1.71e-79 | 6.51e-81
[11 empty] | 73.6 | 1.59e-79 | 6.07e-81
[11 empty] | 73.7 | 1.49e-79 | 5.66e-81
[11 empty] | 73.7 | 1.39e-79 | 5.28e-81
[11 empty] | 73.8 | 1.3e-79 | 4.93e-81
[11 empty] | 73.8 | 1.21e-79 | 4.6e-81
[11 empty] | 73.9 | 1.13e-79 | 4.29e-81
[11 empty] | 73.9 | 1.05e-79 | 4e-81
[11 empty] | 74 | 9.83e-80 | 3.73e-81
[11 empty] | 74 | 9.18e-80 | 3.48e-81
[11 empty] | 74.1 | 8.57e-80 | 3.25e-81
[11 empty] | 74.1 | 8e-80 | 3.03e-81
[11 empty] | 74.2 | 7.47e-80 | 2.82e-81
[11 empty] | 74.2 | 6.98e-80 | 2.64e-81
[11 empty] | 74.3 | 6.51e-80 | 2.46e-81
[11 empty] | 74.3 | 6.08e-80 | 2.29e-81
[11 empty] | 74.4 | 5.68e-80 | 2.14e-81
[11 empty] | 74.4 | 5.3e-80 | 2e-81
[11 empty] | 74.5 | 4.95e-80 | 1.86e-81
[11 empty] | 74.5 | 4.63e-80 | 1.74e-81
[11 empty] | 74.6 | 4.32e-80 | 1.62e-81
[11 empty] | 74.6 | 4.04e-80 | 1.51e-81
[11 empty] | 74.7 | 3.77e-80 | 1.41e-81
[11 empty] | 74.7 | 3.52e-80 | 1.32e-81
[11 empty] | 74.8 | 3.29e-80 | 1.23e-81
[11 empty] | 74.8 | 3.07e-80 | 1.15e-81
[11 empty] | 74.9 | 2.87e-80 | 1.07e-81
[11 empty] | 74.9 | 2.68e-80 | 1e-81
[11 empty] | 75 | 2.5e-80 | 9.35e-82
[11 empty] | 75 | 2.34e-80 | 8.72e-82
[11 empty] | 75.1 | 2.18e-80 | 8.14e-82
[11 empty] | 75.1 | 2.04e-80 | 7.6e-82
[11 empty] | 75.2 | 1.91e-80 | 7.1e-82
[11 empty] | 75.2 | 1.78e-80 | 6.63e-82
[11 empty] | 75.3 | 1.66e-80 | 6.19e-82
[11 empty] | 75.3 | 1.56e-80 | 5.78e-82
[11 empty] | 75.4 | 1.45e-80 | 5.39e-82
[11 empty] | 75.4 | 1.36e-80 | 5.04e-82
[11 empty] | 75.5 | 1.27e-80 | 4.7e-82
[11 empty] | 75.5 | 1.19e-80 | 4.39e-82
[11 empty] | 75.6 | 1.11e-80 | 4.1e-82
[11 empty] | 75.6 | 1.04e-80 | 3.83e-82
[11 empty] | 75.7 | 9.68e-81 | 3.58e-82
[11 empty] | 75.7 | 9.05e-81 | 3.34e-82
[11 empty] | 75.8 | 8.46e-81 | 3.12e-82
[11 empty] | 75.8 | 7.9e-81 | 2.91e-82
[11 empty] | 75.9 | 7.39e-81 | 2.72e-82
[11 empty] | 75.9 | 6.91e-81 | 2.54e-82
[11 empty] | 76 | 6.46e-81 | 2.37e-82
[11 empty] | 76 | 6.03e-81 | 2.22e-82
[11 empty] | 76.1 | 5.64e-81 | 2.07e-82
[11 empty] | 76.1 | 5.27e-81 | 1.93e-82
[11 empty] | 76.2 | 4.93e-81 | 1.81e-82
[11 empty] | 76.2 | 4.61e-81 | 1.69e-82
[11 empty] | 76.3 | 4.31e-81 | 1.58e-82
[11 empty] | 76.3 | 4.03e-81 | 1.47e-82
[11 empty] | 76.4 | 3.77e-81 | 1.38e-82
[11 empty] | 76.4 | 3.52e-81 | 1.29e-82
[11 empty] | 76.5 | 3.29e-81 | 1.2e-82
[11 empty] | 76.5 | 3.08e-81 | 1.12e-82
[11 empty] | 76.6 | 2.88e-81 | 1.05e-82
[11 empty] | 76.6 | 2.69e-81 | 9.8e-83
[11 empty] | 76.7 | 2.52e-81 | 9.16e-83
[11 empty] | 76.7 | 2.36e-81 | 8.56e-83
[11 empty] | 76.8 | 2.2e-81 | 8e-83
[11 empty] | 76.8 | 2.06e-81 | 7.48e-83
[11 empty] | 76.9 | 1.93e-81 | 6.99e-83
[11 empty] | 76.9 | 1.8e-81 | 6.53e-83
[11 empty] | 77 | 1.69e-81 | 6.1e-83
[11 empty] | 77 | 1.58e-81 | 5.71e-83
[11 empty] | 77.1 | 1.48e-81 | 5.33e-83
[11 empty] | 77.1 | 1.38e-81 | 4.99e-83
[11 empty] | 77.2 | 1.29e-81 | 4.66e-83
[11 empty] | 77.2 | 1.21e-81 | 4.36e-83
[11 empty] | 77.3 | 1.13e-81 | 4.07e-83
[11 empty] | 77.3 | 1.06e-81 | 3.81e-83
[11 empty] | 77.4 | 9.89e-82 | 3.56e-83
[11 empty] | 77.4 | 9.25e-82 | 3.33e-83
[11 empty] | 77.5 | 8.66e-82 | 3.11e-83
[11 empty] | 77.5 | 8.1e-82 | 2.91e-83
[11 empty] | 77.6 | 7.58e-82 | 2.72e-83
[11 empty] | 77.6 | 7.09e-82 | 2.54e-83
[11 empty] | 77.7 | 6.64e-82 | 2.38e-83
[11 empty] | 77.7 | 6.21e-82 | 2.22e-83
[11 empty] | 77.8 | 5.81e-82 | 2.08e-83
[11 empty] | 77.8 | 5.44e-82 | 1.94e-83
[11 empty] | 77.9 | 5.09e-82 | 1.82e-83
[11 empty] | 77.9 | 4.76e-82 | 1.7e-83
[11 empty] | 78 | 4.46e-82 | 1.59e-83
[11 empty] | 78 | 4.17e-82 | 1.49e-83
[11 empty] | 78.1 | 3.91e-82 | 1.39e-83
[11 empty] | 78.1 | 3.66e-82 | 1.3e-83
[11 empty] | 78.2 | 3.42e-82 | 1.22e-83
[11 empty] | 78.2 | 3.2e-82 | 1.14e-83
[11 empty] | 78.3 | 3e-82 | 1.06e-83
[11 empty] | 78.3 | 2.81e-82 | 9.96e-84
[11 empty] | 78.4 | 2.63e-82 | 9.32e-84
[11 empty] | 78.4 | 2.46e-82 | 8.72e-84
[11 empty] | 78.5 | 2.3e-82 | 8.15e-84
[11 empty] | 78.5 | 2.16e-82 | 7.63e-84
[11 empty] | 78.6 | 2.02e-82 | 7.14e-84
[11 empty] | 78.6 | 1.89e-82 | 6.68e-84
[11 empty] | 78.7 | 1.77e-82 | 6.25e-84
[11 empty] | 78.7 | 1.66e-82 | 5.85e-84
[11 empty] | 78.8 | 1.55e-82 | 5.47e-84
[11 empty] | 78.8 | 1.45e-82 | 5.12e-84
[11 empty] | 78.9 | 1.36e-82 | 4.79e-84
[11 empty] | 78.9 | 1.27e-82 | 4.48e-84
[11 empty] | 79 | 1.19e-82 | 4.19e-84
[11 empty] | 79 | 1.12e-82 | 3.93e-84
[11 empty] | 79.1 | 1.05e-82 | 3.67e-84
[11 empty] | 79.1 | 9.81e-83 | 3.44e-84
[11 empty] | 79.2 | 9.19e-83 | 3.22e-84
[11 empty] | 79.2 | 8.61e-83 | 3.01e-84
[11 empty] | 79.3 | 8.06e-83 | 2.82e-84
[11 empty] | 79.3 | 7.55e-83 | 2.64e-84
[11 empty] | 79.4 | 7.07e-83 | 2.47e-84
[11 empty] | 79.4 | 6.63e-83 | 2.31e-84
[11 empty] | 79.5 | 6.21e-83 | 2.16e-84
[11 empty] | 79.5 | 5.81e-83 | 2.03e-84
[11 empty] | 79.6 | 5.45e-83 | 1.9e-84
[11 empty] | 79.6 | 5.1e-83 | 1.78e-84
[11 empty] | 79.7 | 4.78e-83 | 1.66e-84
[11 empty] | 79.7 | 4.48e-83 | 1.56e-84
[11 empty] | 79.8 | 4.2e-83 | 1.46e-84
[11 empty] | 79.8 | 3.93e-83 | 1.36e-84
[11 empty] | 79.9 | 3.68e-83 | 1.28e-84
[11 empty] | 79.9 | 3.45e-83 | 1.2e-84
[11 empty] | 80 | 3.24e-83 | 1.12e-84
[11 empty] | 80 | 3.03e-83 | 1.05e-84
[11 empty] | 80.1 | 2.84e-83 | 9.82e-85
[11 empty] | 80.1 | 2.66e-83 | 9.2e-85
[11 empty] | 80.2 | 2.5e-83 | 8.61e-85
[11 empty] | 80.2 | 2.34e-83 | 8.06e-85
[11 empty] | 80.3 | 2.19e-83 | 7.55e-85
[11 empty] | 80.3 | 2.05e-83 | 7.07e-85
[11 empty] | 80.4 | 1.93e-83 | 6.63e-85
[11 empty] | 80.4 | 1.8e-83 | 6.21e-85
[11 empty] | 80.5 | 1.69e-83 | 5.81e-85
[11 empty] | 80.5 | 1.59e-83 | 5.44e-85
[11 empty] | 80.6 | 1.49e-83 | 5.1e-85
[11 empty] | 80.6 | 1.39e-83 | 4.78e-85
[11 empty] | 80.7 | 1.31e-83 | 4.47e-85
[11 empty] | 80.7 | 1.22e-83 | 4.19e-85
[11 empty] | 80.8 | 1.15e-83 | 3.93e-85
[11 empty] | 80.8 | 1.08e-83 | 3.68e-85
[11 empty] | 80.9 | 1.01e-83 | 3.45e-85
[11 empty] | 80.9 | 9.46e-84 | 3.23e-85
[11 empty] | 81 | 8.87e-84 | 3.03e-85
[11 empty] | 81 | 8.32e-84 | 2.83e-85
[11 empty] | 81.1 | 7.8e-84 | 2.66e-85
[11 empty] | 81.1 | 7.31e-84 | 2.49e-85
[11 empty] | 81.2 | 6.86e-84 | 2.33e-85
[11 empty] | 81.2 | 6.43e-84 | 2.19e-85
[11 empty] | 81.3 | 6.03e-84 | 2.05e-85
[11 empty] | 81.3 | 5.66e-84 | 1.92e-85
[11 empty] | 81.4 | 5.3e-84 | 1.8e-85
[11 empty] | 81.4 | 4.97e-84 | 1.69e-85
[11 empty] | 81.5 | 4.67e-84 | 1.58e-85
[11 empty] | 81.5 | 4.38e-84 | 1.48e-85
[11 empty] | 81.6 | 4.1e-84 | 1.39e-85
[11 empty] | 81.6 | 3.85e-84 | 1.3e-85
[11 empty] | 81.7 | 3.61e-84 | 1.22e-85
[11 empty] | 81.7 | 3.39e-84 | 1.14e-85
[11 empty] | 81.8 | 3.18e-84 | 1.07e-85
[11 empty] | 81.8 | 2.98e-84 | 1e-85
[11 empty] | 81.9 | 2.8e-84 | 9.41e-86
[11 empty] | 81.9 | 2.62e-84 | 8.82e-86
[11 empty] | 82 | 2.46e-84 | 8.27e-86
[11 empty] | 82 | 2.31e-84 | 7.75e-86
[11 empty] | 82.1 | 2.17e-84 | 7.27e-86
[11 empty] | 82.1 | 2.03e-84 | 6.81e-86
[11 empty] | 82.2 | 1.91e-84 | 6.39e-86
[11 empty] | 82.2 | 1.79e-84 | 5.99e-86
[11 empty] | 82.3 | 1.68e-84 | 5.62e-86
[11 empty] | 82.3 | 1.57e-84 | 5.27e-86
[11 empty] | 82.4 | 1.48e-84 | 4.94e-86
[11 empty] | 82.4 | 1.39e-84 | 4.63e-86
[11 empty] | 82.5 | 1.3e-84 | 4.34e-86
[11 empty] | 82.5 | 1.22e-84 | 4.07e-86
[11 empty] | 82.6 | 1.15e-84 | 3.82e-86
[11 empty] | 82.6 | 1.08e-84 | 3.58e-86
[11 empty] | 82.7 | 1.01e-84 | 3.36e-86
[11 empty] | 82.7 | 9.47e-85 | 3.15e-86
[11 empty] | 82.8 | 8.89e-85 | 2.95e-86
[11 empty] | 82.8 | 8.35e-85 | 2.77e-86
[11 empty] | 82.9 | 7.83e-85 | 2.6e-86
[11 empty] | 82.9 | 7.35e-85 | 2.44e-86
[11 empty] | 83 | 6.9e-85 | 2.29e-86
[11 empty] | 83 | 6.48e-85 | 2.14e-86
[11 empty] | 83.1 | 6.08e-85 | 2.01e-86
[11 empty] | 83.1 | 5.71e-85 | 1.89e-86
[11 empty] | 83.2 | 5.36e-85 | 1.77e-86
[11 empty] | 83.2 | 5.03e-85 | 1.66e-86
[11 empty] | 83.3 | 4.72e-85 | 1.56e-86
[11 empty] | 83.3 | 4.43e-85 | 1.46e-86
[11 empty] | 83.4 | 4.16e-85 | 1.37e-86
[11 empty] | 83.4 | 3.91e-85 | 1.29e-86
[11 empty] | 83.5 | 3.67e-85 | 1.21e-86
[11 empty] | 83.5 | 3.45e-85 | 1.13e-86
[11 empty] | 83.6 | 3.24e-85 | 1.06e-86
[11 empty] | 83.6 | 3.04e-85 | 9.97e-87
[11 empty] | 83.7 | 2.85e-85 | 9.36e-87
[11 empty] | 83.7 | 2.68e-85 | 8.78e-87
[11 empty] | 83.8 | 2.52e-85 | 8.24e-87
[11 empty] | 83.8 | 2.36e-85 | 7.73e-87
[11 empty] | 83.9 | 2.22e-85 | 7.26e-87
[11 empty] | 83.9 | 2.08e-85 | 6.81e-87
[11 empty] | 84 | 1.96e-85 | 6.39e-87
[11 empty] | 84 | 1.84e-85 | 6e-87
[11 empty] | 84.1 | 1.73e-85 | 5.63e-87
[11 empty] | 84.1 | 1.62e-85 | 5.29e-87
[11 empty] | 84.2 | 1.52e-85 | 4.96e-87
[11 empty] | 84.2 | 1.43e-85 | 4.66e-87
[11 empty] | 84.3 | 1.34e-85 | 4.37e-87
[11 empty] | 84.3 | 1.26e-85 | 4.1e-87
[11 empty] | 84.4 | 1.19e-85 | 3.85e-87
[11 empty] | 84.4 | 1.11e-85 | 3.62e-87
[11 empty] | 84.5 | 1.05e-85 | 3.39e-87
[11 empty] | 84.5 | 9.83e-86 | 3.19e-87
[11 empty] | 84.6 | 9.24e-86 | 2.99e-87
[11 empty] | 84.6 | 8.68e-86 | 2.81e-87
[11 empty] | 84.7 | 8.16e-86 | 2.64e-87
[11 empty] | 84.7 | 7.66e-86 | 2.48e-87
[11 empty] | 84.8 | 7.2e-86 | 2.32e-87
[11 empty] | 84.8 | 6.76e-86 | 2.18e-87
[11 empty] | 84.9 | 6.36e-86 | 2.05e-87
[11 empty] | 84.9 | 5.97e-86 | 1.92e-87
[11 empty] | 85 | 5.61e-86 | 1.81e-87
[11 empty] | 85 | 5.27e-86 | 1.7e-87
[11 empty] | 85.1 | 4.96e-86 | 1.59e-87
[11 empty] | 85.1 | 4.66e-86 | 1.5e-87
[11 empty] | 85.2 | 4.38e-86 | 1.41e-87
[11 empty] | 85.2 | 4.11e-86 | 1.32e-87
[11 empty] | 85.3 | 3.87e-86 | 1.24e-87
[11 empty] | 85.3 | 3.63e-86 | 1.16e-87
[11 empty] | 85.4 | 3.42e-86 | 1.09e-87
[11 empty] | 85.4 | 3.21e-86 | 1.03e-87
[11 empty] | 85.5 | 3.02e-86 | 9.65e-88
[11 empty] | 85.5 | 2.84e-86 | 9.06e-88
[11 empty] | 85.6 | 2.67e-86 | 8.51e-88
[11 empty] | 85.6 | 2.51e-86 | 8e-88
[11 empty] | 85.7 | 2.36e-86 | 7.51e-88
[11 empty] | 85.7 | 2.21e-86 | 7.06e-88
[11 empty] | 85.8 | 2.08e-86 | 6.63e-88
[11 empty] | 85.8 | 1.96e-86 | 6.23e-88
[11 empty] | 85.9 | 1.84e-86 | 5.85e-88
[11 empty] | 85.9 | 1.73e-86 | 5.5e-88
[11 empty] | 86 | 1.63e-86 | 5.16e-88
[11 empty] | 86 | 1.53e-86 | 4.85e-88
[11 empty] | 86.1 | 1.44e-86 | 4.56e-88
[11 empty] | 86.1 | 1.35e-86 | 4.28e-88
[11 empty] | 86.2 | 1.27e-86 | 4.03e-88
[11 empty] | 86.2 | 1.2e-86 | 3.78e-88
[11 empty] | 86.3 | 1.12e-86 | 3.55e-88
[11 empty] | 86.3 | 1.06e-86 | 3.34e-88
[11 empty] | 86.4 | 9.94e-87 | 3.14e-88
[11 empty] | 86.4 | 9.35e-87 | 2.95e-88
[11 empty] | 86.5 | 8.79e-87 | 2.77e-88
[11 empty] | 86.5 | 8.27e-87 | 2.61e-88
[11 empty] | 86.6 | 7.78e-87 | 2.45e-88
[11 empty] | 86.6 | 7.31e-87 | 2.3e-88
[11 empty] | 86.7 | 6.88e-87 | 2.16e-88
[11 empty] | 86.7 | 6.47e-87 | 2.03e-88
[11 empty] | 86.8 | 6.08e-87 | 1.91e-88
[11 empty] | 86.8 | 5.72e-87 | 1.8e-88
[11 empty] | 86.9 | 5.38e-87 | 1.69e-88
[11 empty] | 86.9 | 5.06e-87 | 1.59e-88
[11 empty] | 87 | 4.76e-87 | 1.49e-88
[11 empty] | 87 | 4.48e-87 | 1.4e-88
[11 empty] | 87.1 | 4.22e-87 | 1.32e-88
[11 empty] | 87.1 | 3.97e-87 | 1.24e-88
[11 empty] | 87.2 | 3.73e-87 | 1.16e-88
[11 empty] | 87.2 | 3.51e-87 | 1.1e-88
[11 empty] | 87.3 | 3.3e-87 | 1.03e-88
[11 empty] | 87.3 | 3.11e-87 | 9.68e-89
[11 empty] | 87.4 | 2.92e-87 | 9.1e-89
[11 empty] | 87.4 | 2.75e-87 | 8.56e-89
[11 empty] | 87.5 | 2.59e-87 | 8.05e-89
[11 empty] | 87.5 | 2.43e-87 | 7.57e-89
[11 empty] | 87.6 | 2.29e-87 | 7.12e-89
[11 empty] | 87.6 | 2.16e-87 | 6.69e-89
[11 empty] | 87.7 | 2.03e-87 | 6.29e-89
[11 empty] | 87.7 | 1.91e-87 | 5.92e-89
[11 empty] | 87.8 | 1.8e-87 | 5.56e-89
[11 empty] | 87.8 | 1.69e-87 | 5.23e-89
[11 empty] | 87.9 | 1.59e-87 | 4.92e-89
[11 empty] | 87.9 | 1.5e-87 | 4.63e-89
[11 empty] | 88 | 1.41e-87 | 4.35e-89
[11 empty] | 88 | 1.33e-87 | 4.09e-89
[11 empty] | 88.1 | 1.25e-87 | 3.85e-89
[11 empty] | 88.1 | 1.18e-87 | 3.62e-89
[11 empty] | 88.2 | 1.11e-87 | 3.41e-89
[11 empty] | 88.2 | 1.04e-87 | 3.2e-89
[11 empty] | 88.3 | 9.8e-88 | 3.01e-89
[11 empty] | 88.3 | 9.22e-88 | 2.84e-89
[11 empty] | 88.4 | 8.68e-88 | 2.67e-89
[11 empty] | 88.4 | 8.17e-88 | 2.51e-89
[11 empty] | 88.5 | 7.7e-88 | 2.36e-89
[11 empty] | 88.5 | 7.24e-88 | 2.22e-89
[11 empty] | 88.6 | 6.82e-88 | 2.09e-89
[11 empty] | 88.6 | 6.42e-88 | 1.97e-89
[11 empty] | 88.7 | 6.05e-88 | 1.85e-89
[11 empty] | 88.7 | 5.69e-88 | 1.74e-89
[11 empty] | 88.8 | 5.36e-88 | 1.64e-89
[11 empty] | 88.8 | 5.05e-88 | 1.54e-89
[11 empty] | 88.9 | 4.75e-88 | 1.45e-89
[11 empty] | 88.9 | 4.47e-88 | 1.36e-89
[11 empty] | 89 | 4.21e-88 | 1.28e-89
[11 empty] | 89 | 3.97e-88 | 1.21e-89
[11 empty] | 89.1 | 3.73e-88 | 1.14e-89
[11 empty] | 89.1 | 3.52e-88 | 1.07e-89
[11 empty] | 89.2 | 3.31e-88 | 1.01e-89
[11 empty] | 89.2 | 3.12e-88 | 9.47e-90
[11 empty] | 89.3 | 2.94e-88 | 8.91e-90
[11 empty] | 89.3 | 2.77e-88 | 8.39e-90
[11 empty] | 89.4 | 2.61e-88 | 7.89e-90
[11 empty] | 89.4 | 2.45e-88 | 7.43e-90
[11 empty] | 89.5 | 2.31e-88 | 6.99e-90
[11 empty] | 89.5 | 2.18e-88 | 6.58e-90
[11 empty] | 89.6 | 2.05e-88 | 6.2e-90
[11 empty] | 89.6 | 1.93e-88 | 5.83e-90
[11 empty] | 89.7 | 1.82e-88 | 5.49e-90
[11 empty] | 89.7 | 1.71e-88 | 5.17e-90
[11 empty] | 89.8 | 1.61e-88 | 4.86e-90
[11 empty] | 89.8 | 1.52e-88 | 4.58e-90
[11 empty] | 89.9 | 1.43e-88 | 4.31e-90
[11 empty] | 89.9 | 1.35e-88 | 4.06e-90
[11 empty] | 90 | 1.27e-88 | 3.82e-90
[11 empty] | 90 | 1.2e-88 | 3.6e-90
[11 empty] | 90.1 | 1.13e-88 | 3.39e-90
[11 empty] | 90.1 | 1.06e-88 | 3.19e-90
[11 empty] | 90.2 | 1e-88 | 3e-90
[11 empty] | 90.2 | 9.44e-89 | 2.83e-90
[11 empty] | 90.3 | 8.89e-89 | 2.66e-90
[11 empty] | 90.3 | 8.38e-89 | 2.51e-90
[11 empty] | 90.4 | 7.89e-89 | 2.36e-90
[11 empty] | 90.4 | 7.44e-89 | 2.22e-90
[11 empty] | 90.5 | 7.01e-89 | 2.09e-90
[11 empty] | 90.5 | 6.61e-89 | 1.97e-90
[11 empty] | 90.6 | 6.23e-89 | 1.86e-90
[11 empty] | 90.6 | 5.87e-89 | 1.75e-90
[11 empty] | 90.7 | 5.53e-89 | 1.65e-90
[11 empty] | 90.7 | 5.21e-89 | 1.55e-90
[11 empty] | 90.8 | 4.91e-89 | 1.46e-90
[11 empty] | 90.8 | 4.63e-89 | 1.38e-90
[11 empty] | 90.9 | 4.36e-89 | 1.3e-90
[11 empty] | 90.9 | 4.11e-89 | 1.22e-90
[11 empty] | 91 | 3.87e-89 | 1.15e-90
[11 empty] | 91 | 3.65e-89 | 1.08e-90
[11 empty] | 91.1 | 3.44e-89 | 1.02e-90
[11 empty] | 91.1 | 3.24e-89 | 9.6e-91
[11 empty] | 91.2 | 3.06e-89 | 9.05e-91
[11 empty] | 91.2 | 2.88e-89 | 8.52e-91
[11 empty] | 91.3 | 2.72e-89 | 8.03e-91
[11 empty] | 91.3 | 2.56e-89 | 7.56e-91
[11 empty] | 91.4 | 2.42e-89 | 7.12e-91
[11 empty] | 91.4 | 2.28e-89 | 6.71e-91
[11 empty] | 91.5 | 2.15e-89 | 6.32e-91
[11 empty] | 91.5 | 2.02e-89 | 5.96e-91
[11 empty] | 91.6 | 1.91e-89 | 5.61e-91
[11 empty] | 91.6 | 1.8e-89 | 5.29e-91
[11 empty] | 91.7 | 1.7e-89 | 4.98e-91
[11 empty] | 91.7 | 1.6e-89 | 4.7e-91
[11 empty] | 91.8 | 1.51e-89 | 4.42e-91
[11 empty] | 91.8 | 1.42e-89 | 4.17e-91
[11 empty] | 91.9 | 1.34e-89 | 3.93e-91
[11 empty] | 91.9 | 1.26e-89 | 3.7e-91
[11 empty] | 92 | 1.19e-89 | 3.49e-91
[11 empty] | 92 | 1.12e-89 | 3.29e-91
[11 empty] | 92.1 | 1.06e-89 | 3.1e-91
[11 empty] | 92.1 | 1e-89 | 2.92e-91
[11 empty] | 92.2 | 9.43e-90 | 2.75e-91
[11 empty] | 92.2 | 8.89e-90 | 2.59e-91
[11 empty] | 92.3 | 8.39e-90 | 2.44e-91
[11 empty] | 92.3 | 7.91e-90 | 2.3e-91
[11 empty] | 92.4 | 7.46e-90 | 2.17e-91
[11 empty] | 92.4 | 7.04e-90 | 2.05e-91
[11 empty] | 92.5 | 6.64e-90 | 1.93e-91
[11 empty] | 92.5 | 6.26e-90 | 1.82e-91
[11 empty] | 92.6 | 5.9e-90 | 1.71e-91
[11 empty] | 92.6 | 5.57e-90 | 1.62e-91
[11 empty] | 92.7 | 5.25e-90 | 1.52e-91
[11 empty] | 92.7 | 4.96e-90 | 1.44e-91
[11 empty] | 92.8 | 4.68e-90 | 1.35e-91
[11 empty] | 92.8 | 4.41e-90 | 1.28e-91
[11 empty] | 92.9 | 4.16e-90 | 1.2e-91
[11 empty] | 92.9 | 3.93e-90 | 1.13e-91
[11 empty] | 93 | 3.7e-90 | 1.07e-91
[11 empty] | 93 | 3.49e-90 | 1.01e-91
[11 empty] | 93.1 | 3.3e-90 | 9.51e-92
[11 empty] | 93.1 | 3.11e-90 | 8.96e-92
[11 empty] | 93.2 | 2.93e-90 | 8.45e-92
[11 empty] | 93.2 | 2.77e-90 | 7.97e-92
[11 empty] | 93.3 | 2.61e-90 | 7.51e-92
[11 empty] | 93.3 | 2.46e-90 | 7.08e-92
[11 empty] | 93.4 | 2.33e-90 | 6.68e-92
[11 empty] | 93.4 | 2.19e-90 | 6.3e-92
[11 empty] | 93.5 | 2.07e-90 | 5.94e-92
[11 empty] | 93.5 | 1.95e-90 | 5.6e-92
[11 empty] | 93.6 | 1.84e-90 | 5.28e-92
[11 empty] | 93.6 | 1.74e-90 | 4.98e-92
[11 empty] | 93.7 | 1.64e-90 | 4.7e-92
[11 empty] | 93.7 | 1.55e-90 | 4.43e-92
[11 empty] | 93.8 | 1.46e-90 | 4.18e-92
[11 empty] | 93.8 | 1.38e-90 | 3.94e-92
[11 empty] | 93.9 | 1.3e-90 | 3.72e-92
[11 empty] | 93.9 | 1.23e-90 | 3.51e-92
[11 empty] | 94 | 1.16e-90 | 3.31e-92
[11 empty] | 94 | 1.1e-90 | 3.12e-92
[11 empty] | 94.1 | 1.03e-90 | 2.94e-92
[11 empty] | 94.1 | 9.76e-91 | 2.78e-92
[11 empty] | 94.2 | 9.21e-91 | 2.62e-92
[11 empty] | 94.2 | 8.7e-91 | 2.47e-92
[11 empty] | 94.3 | 8.21e-91 | 2.33e-92
[11 empty] | 94.3 | 7.75e-91 | 2.2e-92
[11 empty] | 94.4 | 7.32e-91 | 2.07e-92
[11 empty] | 94.4 | 6.91e-91 | 1.96e-92
[11 empty] | 94.5 | 6.52e-91 | 1.85e-92
[11 empty] | 94.5 | 6.16e-91 | 1.74e-92
[11 empty] | 94.6 | 5.81e-91 | 1.64e-92
[11 empty] | 94.6 | 5.49e-91 | 1.55e-92
[11 empty] | 94.7 | 5.18e-91 | 1.46e-92
[11 empty] | 94.7 | 4.89e-91 | 1.38e-92
[11 empty] | 94.8 | 4.62e-91 | 1.3e-92
[11 empty] | 94.8 | 4.36e-91 | 1.23e-92
[11 empty] | 94.9 | 4.12e-91 | 1.16e-92
[11 empty] | 94.9 | 3.89e-91 | 1.09e-92
[11 empty] | 95 | 3.67e-91 | 1.03e-92
[11 empty] | 95 | 3.47e-91 | 9.75e-93
[11 empty] | 95.1 | 3.27e-91 | 9.2e-93
[11 empty] | 95.1 | 3.09e-91 | 8.68e-93
[11 empty] | 95.2 | 2.92e-91 | 8.19e-93
[11 empty] | 95.2 | 2.76e-91 | 7.73e-93
[11 empty] | 95.3 | 2.6e-91 | 7.3e-93
[11 empty] | 95.3 | 2.46e-91 | 6.89e-93
[11 empty] | 95.4 | 2.32e-91 | 6.5e-93
[11 empty] | 95.4 | 2.19e-91 | 6.14e-93
[11 empty] | 95.5 | 2.07e-91 | 5.79e-93
[11 empty] | 95.5 | 1.96e-91 | 5.47e-93
[11 empty] | 95.6 | 1.85e-91 | 5.16e-93
[11 empty] | 95.6 | 1.75e-91 | 4.87e-93
[11 empty] | 95.7 | 1.65e-91 | 4.6e-93
[11 empty] | 95.7 | 1.56e-91 | 4.34e-93
[11 empty] | 95.8 | 1.47e-91 | 4.1e-93
[11 empty] | 95.8 | 1.39e-91 | 3.87e-93
[11 empty] | 95.9 | 1.31e-91 | 3.65e-93
[11 empty] | 95.9 | 1.24e-91 | 3.45e-93
[11 empty] | 96 | 1.17e-91 | 3.25e-93
[11 empty] | 96 | 1.11e-91 | 3.07e-93
[11 empty] | 96.1 | 1.05e-91 | 2.9e-93
[11 empty] | 96.1 | 9.88e-92 | 2.74e-93
[11 empty] | 96.2 | 9.33e-92 | 2.59e-93
[11 empty] | 96.2 | 8.82e-92 | 2.44e-93
[11 empty] | 96.3 | 8.33e-92 | 2.31e-93
[11 empty] | 96.3 | 7.87e-92 | 2.18e-93
[11 empty] | 96.4 | 7.44e-92 | 2.06e-93
[11 empty] | 96.4 | 7.03e-92 | 1.94e-93
[11 empty] | 96.5 | 6.64e-92 | 1.83e-93
[11 empty] | 96.5 | 6.28e-92 | 1.73e-93
[11 empty] | 96.6 | 5.93e-92 | 1.63e-93
[11 empty] | 96.6 | 5.6e-92 | 1.54e-93
[11 empty] | 96.7 | 5.29e-92 | 1.46e-93
[11 empty] | 96.7 | 5e-92 | 1.38e-93
[11 empty] | 96.8 | 4.73e-92 | 1.3e-93
[11 empty] | 96.8 | 4.47e-92 | 1.23e-93
[11 empty] | 96.9 | 4.22e-92 | 1.16e-93
[11 empty] | 96.9 | 3.99e-92 | 1.1e-93
[11 empty] | 97 | 3.77e-92 | 1.03e-93
[11 empty] | 97 | 3.57e-92 | 9.77e-94
[11 empty] | 97.1 | 3.37e-92 | 9.23e-94
[11 empty] | 97.1 | 3.18e-92 | 8.72e-94
[11 empty] | 97.2 | 3.01e-92 | 8.23e-94
[11 empty] | 97.2 | 2.85e-92 | 7.78e-94
[11 empty] | 97.3 | 2.69e-92 | 7.35e-94
[11 empty] | 97.3 | 2.54e-92 | 6.94e-94
[11 empty] | 97.4 | 2.4e-92 | 6.56e-94
[11 empty] | 97.4 | 2.27e-92 | 6.19e-94
[11 empty] | 97.5 | 2.15e-92 | 5.85e-94
[11 empty] | 97.5 | 2.03e-92 | 5.53e-94
[11 empty] | 97.6 | 1.92e-92 | 5.22e-94
[11 empty] | 97.6 | 1.81e-92 | 4.93e-94
[11 empty] | 97.7 | 1.71e-92 | 4.66e-94
[11 empty] | 97.7 | 1.62e-92 | 4.4e-94
[11 empty] | 97.8 | 1.53e-92 | 4.16e-94
[11 empty] | 97.8 | 1.45e-92 | 3.93e-94
[11 empty] | 97.9 | 1.37e-92 | 3.71e-94
[11 empty] | 97.9 | 1.3e-92 | 3.51e-94
[11 empty] | 98 | 1.22e-92 | 3.32e-94
[11 empty] | 98 | 1.16e-92 | 3.13e-94
[11 empty] | 98.1 | 1.1e-92 | 2.96e-94
[11 empty] | 98.1 | 1.04e-92 | 2.8e-94
[11 empty] | 98.2 | 9.79e-93 | 2.64e-94
[11 empty] | 98.2 | 9.26e-93 | 2.5e-94
[11 empty] | 98.3 | 8.75e-93 | 2.36e-94
[11 empty] | 98.3 | 8.28e-93 | 2.23e-94
[11 empty] | 98.4 | 7.83e-93 | 2.11e-94
[11 empty] | 98.4 | 7.4e-93 | 1.99e-94
[11 empty] | 98.5 | 7e-93 | 1.88e-94
[11 empty] | 98.5 | 6.62e-93 | 1.78e-94
[11 empty] | 98.6 | 6.26e-93 | 1.68e-94
[11 empty] | 98.6 | 5.92e-93 | 1.59e-94
[11 empty] | 98.7 | 5.6e-93 | 1.5e-94
[11 empty] | 98.7 | 5.3e-93 | 1.42e-94
[11 empty] | 98.8 | 5.01e-93 | 1.34e-94
[11 empty] | 98.8 | 4.74e-93 | 1.27e-94
[11 empty] | 98.9 | 4.48e-93 | 1.2e-94
[11 empty] | 98.9 | 4.24e-93 | 1.13e-94
[11 empty] | 99 | 4.01e-93 | 1.07e-94
[11 empty] | 99 | 3.79e-93 | 1.01e-94
[11 empty] | 99.1 | 3.59e-93 | 9.58e-95
[11 empty] | 99.1 | 3.39e-93 | 9.06e-95
[11 empty] | 99.2 | 3.21e-93 | 8.57e-95
[11 empty] | 99.2 | 3.04e-93 | 8.1e-95
[11 empty] | 99.3 | 2.87e-93 | 7.66e-95
[11 empty] | 99.3 | 2.72e-93 | 7.24e-95
[11 empty] | 99.4 | 2.57e-93 | 6.84e-95
[11 empty] | 99.4 | 2.43e-93 | 6.47e-95
[11 empty] | 99.5 | 2.3e-93 | 6.12e-95
[11 empty] | 99.5 | 2.18e-93 | 5.78e-95
[11 empty] | 99.6 | 2.06e-93 | 5.47e-95
[11 empty] | 99.6 | 1.95e-93 | 5.17e-95
[11 empty] | 99.7 | 1.84e-93 | 4.89e-95
[11 empty] | 99.7 | 1.75e-93 | 4.62e-95
[11 empty] | 99.8 | 1.65e-93 | 4.37e-95
[11 empty] | 99.8 | 1.56e-93 | 4.14e-95
[11 empty] | 99.9 | 1.48e-93 | 3.91e-95
[11 empty] | 99.9 | 1.4e-93 | 3.7e-95
[11 empty] | 100 | 1.32e-93 | 3.5e-95
[11 empty] | 100 | 1.25e-93 | 3.31e-95
[11 empty] | 100 | 1.19e-93 | 3.13e-95
[11 empty] | 100 | 1.12e-93 | 2.96e-95
[11 empty] | 100 | 1.06e-93 | 2.8e-95
[11 empty] | 100 | 1.01e-93 | 2.65e-95
[11 empty] | 100 | 9.51e-94 | 2.5e-95
[11 empty] | 100 | 9e-94 | 2.37e-95
[11 empty] | 100 | 8.52e-94 | 2.24e-95
[11 empty] | 100 | 8.06e-94 | 2.12e-95
[11 empty] | 100 | 7.63e-94 | 2e-95
[11 empty] | 101 | 7.22e-94 | 1.89e-95
[11 empty] | 101 | 6.84e-94 | 1.79e-95
[11 empty] | 101 | 6.47e-94 | 1.7e-95
[11 empty] | 101 | 6.13e-94 | 1.6e-95
[11 empty] | 101 | 5.8e-94 | 1.52e-95
[11 empty] | 101 | 5.49e-94 | 1.44e-95
[11 empty] | 101 | 5.2e-94 | 1.36e-95
[11 empty] | 101 | 4.92e-94 | 1.28e-95
[11 empty] | 101 | 4.66e-94 | 1.22e-95
[11 empty] | 101 | 4.41e-94 | 1.15e-95
[11 empty] | 101 | 4.17e-94 | 1.09e-95
[11 empty] | 101 | 3.95e-94 | 1.03e-95
[11 empty] | 101 | 3.74e-94 | 9.74e-96
[11 empty] | 101 | 3.54e-94 | 9.21e-96
[11 empty] | 101 | 3.35e-94 | 8.72e-96
[11 empty] | 101 | 3.17e-94 | 8.25e-96
[11 empty] | 101 | 3.01e-94 | 7.81e-96
[11 empty] | 101 | 2.85e-94 | 7.39e-96
[11 empty] | 101 | 2.69e-94 | 6.99e-96
[11 empty] | 101 | 2.55e-94 | 6.61e-96
[11 empty] | 102 | 2.42e-94 | 6.26e-96
[11 empty] | 102 | 2.29e-94 | 5.92e-96
[11 empty] | 102 | 2.17e-94 | 5.6e-96
[11 empty] | 102 | 2.05e-94 | 5.3e-96
[11 empty] | 102 | 1.94e-94 | 5.02e-96
[11 empty] | 102 | 1.84e-94 | 4.75e-96
[11 empty] | 102 | 1.74e-94 | 4.5e-96
[11 empty] | 102 | 1.65e-94 | 4.26e-96
[11 empty] | 102 | 1.56e-94 | 4.03e-96
[11 empty] | 102 | 1.48e-94 | 3.81e-96
[11 empty] | 102 | 1.4e-94 | 3.61e-96
[11 empty] | 102 | 1.33e-94 | 3.41e-96
[11 empty] | 102 | 1.26e-94 | 3.23e-96
[11 empty] | 102 | 1.19e-94 | 3.06e-96
[11 empty] | 102 | 1.13e-94 | 2.9e-96
[11 empty] | 102 | 1.07e-94 | 2.74e-96
[11 empty] | 102 | 1.01e-94 | 2.59e-96
[11 empty] | 102 | 9.58e-95 | 2.46e-96
[11 empty] | 102 | 9.07e-95 | 2.33e-96
[11 empty] | 102 | 8.6e-95 | 2.2e-96
[11 empty] | 103 | 8.14e-95 | 2.08e-96
[11 empty] | 103 | 7.71e-95 | 1.97e-96
[11 empty] | 103 | 7.31e-95 | 1.87e-96
[11 empty] | 103 | 6.92e-95 | 1.77e-96
[11 empty] | 103 | 6.56e-95 | 1.67e-96
[11 empty] | 103 | 6.21e-95 | 1.58e-96
[11 empty] | 103 | 5.88e-95 | 1.5e-96
[11 empty] | 103 | 5.57e-95 | 1.42e-96
[11 empty] | 103 | 5.28e-95 | 1.35e-96
[11 empty] | 103 | 5e-95 | 1.27e-96
[11 empty] | 103 | 4.74e-95 | 1.21e-96
[11 empty] | 103 | 4.49e-95 | 1.14e-96
[11 empty] | 103 | 4.26e-95 | 1.08e-96
[11 empty] | 103 | 4.03e-95 | 1.02e-96
[11 empty] | 103 | 3.82e-95 | 9.7e-97
[11 empty] | 103 | 3.62e-95 | 9.18e-97
[11 empty] | 103 | 3.43e-95 | 8.69e-97
[11 empty] | 103 | 3.25e-95 | 8.23e-97
[11 empty] | 103 | 3.08e-95 | 7.8e-97
[11 empty] | 103 | 2.92e-95 | 7.38e-97
[11 empty] | 104 | 2.77e-95 | 6.99e-97
[11 empty] | 104 | 2.62e-95 | 6.62e-97
[11 empty] | 104 | 2.48e-95 | 6.27e-97
[11 empty] | 104 | 2.35e-95 | 5.94e-97
[11 empty] | 104 | 2.23e-95 | 5.63e-97
[11 empty] | 104 | 2.11e-95 | 5.33e-97
[11 empty] | 104 | 2e-95 | 5.05e-97
[11 empty] | 104 | 1.9e-95 | 4.78e-97
[11 empty] | 104 | 1.8e-95 | 4.53e-97
[11 empty] | 104 | 1.71e-95 | 4.29e-97
[11 empty] | 104 | 1.62e-95 | 4.06e-97
[11 empty] | 104 | 1.53e-95 | 3.85e-97
[11 empty] | 104 | 1.45e-95 | 3.65e-97
[11 empty] | 104 | 1.38e-95 | 3.45e-97
[11 empty] | 104 | 1.3e-95 | 3.27e-97
[11 empty] | 104 | 1.24e-95 | 3.1e-97
[11 empty] | 104 | 1.17e-95 | 2.94e-97
[11 empty] | 104 | 1.11e-95 | 2.78e-97
[11 empty] | 104 | 1.05e-95 | 2.64e-97
[11 empty] | 104 | 9.99e-96 | 2.5e-97
[11 empty] | 105 | 9.47e-96 | 2.37e-97
[11 empty] | 105 | 8.98e-96 | 2.24e-97
[11 empty] | 105 | 8.51e-96 | 2.12e-97
[11 empty] | 105 | 8.07e-96 | 2.01e-97
[11 empty] | 105 | 7.65e-96 | 1.91e-97
[11 empty] | 105 | 7.25e-96 | 1.81e-97
[11 empty] | 105 | 6.87e-96 | 1.71e-97
[11 empty] | 105 | 6.52e-96 | 1.62e-97
[11 empty] | 105 | 6.18e-96 | 1.54e-97
[11 empty] | 105 | 5.86e-96 | 1.46e-97
[11 empty] | 105 | 5.56e-96 | 1.38e-97
[11 empty] | 105 | 5.27e-96 | 1.31e-97
[11 empty] | 105 | 4.99e-96 | 1.24e-97
[11 empty] | 105 | 4.74e-96 | 1.17e-97
[11 empty] | 105 | 4.49e-96 | 1.11e-97
[11 empty] | 105 | 4.26e-96 | 1.05e-97
[11 empty] | 105 | 4.04e-96 | 9.99e-98
[11 empty] | 105 | 3.83e-96 | 9.47e-98
[11 empty] | 105 | 3.63e-96 | 8.98e-98
[11 empty] | 105 | 3.44e-96 | 8.51e-98
[11 empty] | 106 | 3.27e-96 | 8.06e-98
[11 empty] | 106 | 3.1e-96 | 7.64e-98
[11 empty] | 106 | 2.94e-96 | 7.24e-98
[11 empty] | 106 | 2.79e-96 | 6.86e-98
[11 empty] | 106 | 2.64e-96 | 6.51e-98
[11 empty] | 106 | 2.51e-96 | 6.17e-98
[11 empty] | 106 | 2.38e-96 | 5.85e-98
[11 empty] | 106 | 2.25e-96 | 5.54e-98
[11 empty] | 106 | 2.14e-96 | 5.25e-98
[11 empty] | 106 | 2.03e-96 | 4.98e-98
[11 empty] | 106 | 1.92e-96 | 4.72e-98
[11 empty] | 106 | 1.82e-96 | 4.47e-98
[11 empty] | 106 | 1.73e-96 | 4.24e-98
[11 empty] | 106 | 1.64e-96 | 4.02e-98
[11 empty] | 106 | 1.56e-96 | 3.81e-98
[11 empty] | 106 | 1.48e-96 | 3.61e-98
[11 empty] | 106 | 1.4e-96 | 3.43e-98
[11 empty] | 106 | 1.33e-96 | 3.25e-98
[11 empty] | 106 | 1.26e-96 | 3.08e-98
[11 empty] | 106 | 1.2e-96 | 2.92e-98
[11 empty] | 107 | 1.14e-96 | 2.77e-98
[11 empty] | 107 | 1.08e-96 | 2.63e-98
[11 empty] | 107 | 1.02e-96 | 2.49e-98
[11 empty] | 107 | 9.69e-97 | 2.36e-98
[11 empty] | 107 | 9.2e-97 | 2.24e-98
[11 empty] | 107 | 8.72e-97 | 2.12e-98
[11 empty] | 107 | 8.28e-97 | 2.01e-98
[11 empty] | 107 | 7.85e-97 | 1.91e-98
[11 empty] | 107 | 7.45e-97 | 1.81e-98
[11 empty] | 107 | 7.07e-97 | 1.72e-98
[11 empty] | 107 | 6.71e-97 | 1.63e-98
[11 empty] | 107 | 6.37e-97 | 1.54e-98
[11 empty] | 107 | 6.04e-97 | 1.46e-98
[11 empty] | 107 | 5.73e-97 | 1.39e-98
[11 empty] | 107 | 5.44e-97 | 1.32e-98
[11 empty] | 107 | 5.16e-97 | 1.25e-98
[11 empty] | 107 | 4.9e-97 | 1.18e-98
[11 empty] | 107 | 4.65e-97 | 1.12e-98
[11 empty] | 107 | 4.41e-97 | 1.06e-98
[11 empty] | 107 | 4.19e-97 | 1.01e-98
[11 empty] | 108 | 3.97e-97 | 9.58e-99
[11 empty] | 108 | 3.77e-97 | 9.09e-99
[11 empty] | 108 | 3.58e-97 | 8.62e-99
[11 empty] | 108 | 3.4e-97 | 8.18e-99
[11 empty] | 108 | 3.22e-97 | 7.75e-99
[11 empty] | 108 | 3.06e-97 | 7.36e-99
[11 empty] | 108 | 2.9e-97 | 6.98e-99
[11 empty] | 108 | 2.76e-97 | 6.62e-99
[11 empty] | 108 | 2.62e-97 | 6.28e-99
[11 empty] | 108 | 2.48e-97 | 5.96e-99
[11 empty] | 108 | 2.36e-97 | 5.65e-99
[11 empty] | 108 | 2.24e-97 | 5.36e-99
[11 empty] | 108 | 2.12e-97 | 5.09e-99
[11 empty] | 108 | 2.02e-97 | 4.82e-99
[11 empty] | 108 | 1.91e-97 | 4.58e-99
[11 empty] | 108 | 1.82e-97 | 4.34e-99
[11 empty] | 108 | 1.72e-97 | 4.12e-99
[11 empty] | 108 | 1.64e-97 | 3.91e-99
[11 empty] | 108 | 1.55e-97 | 3.71e-99
[11 empty] | 108 | 1.48e-97 | 3.52e-99
[11 empty] | 109 | 1.4e-97 | 3.34e-99
[11 empty] | 109 | 1.33e-97 | 3.17e-99
[11 empty] | 109 | 1.26e-97 | 3.01e-99
[11 empty] | 109 | 1.2e-97 | 2.85e-99
[11 empty] | 109 | 1.14e-97 | 2.71e-99
[11 empty] | 109 | 1.08e-97 | 2.57e-99
[11 empty] | 109 | 1.03e-97 | 2.44e-99
[11 empty] | 109 | 9.75e-98 | 2.31e-99
[11 empty] | 109 | 9.25e-98 | 2.19e-99
[11 empty] | 109 | 8.79e-98 | 2.08e-99
[11 empty] | 109 | 8.34e-98 | 1.98e-99
[11 empty] | 109 | 7.92e-98 | 1.88e-99
[11 empty] | 109 | 7.52e-98 | 1.78e-99
[11 empty] | 109 | 7.14e-98 | 1.69e-99
[11 empty] | 109 | 6.78e-98 | 1.6e-99
[11 empty] | 109 | 6.44e-98 | 1.52e-99
[11 empty] | 109 | 6.12e-98 | 1.44e-99
[11 empty] | 109 | 5.81e-98 | 1.37e-99
[11 empty] | 109 | 5.52e-98 | 1.3e-99
[11 empty] | 109 | 5.24e-98 | 1.23e-99
[11 empty] | 110 | 4.98e-98 | 1.17e-99
[11 empty] | 110 | 4.73e-98 | 1.11e-99
[11 empty] | 110 | 4.49e-98 | 1.06e-99
[11 empty] | 110 | 4.26e-98 | 1e-99
[11 empty] | 110 | 4.05e-98 | 9.52e-100
[11 empty] | 110 | 3.85e-98 | 9.03e-100
[11 empty] | 110 | 3.65e-98 | 8.57e-100
[11 empty] | 110 | 3.47e-98 | 8.14e-100
[11 empty] | 110 | 3.3e-98 | 7.73e-100
[11 empty] | 110 | 3.13e-98 | 7.34e-100
[11 empty] | 110 | 2.97e-98 | 6.96e-100
[11 empty] | 110 | 2.82e-98 | 6.61e-100
[11 empty] | 110 | 2.68e-98 | 6.28e-100
[11 empty] | 110 | 2.55e-98 | 5.96e-100
[11 empty] | 110 | 2.42e-98 | 5.66e-100
[11 empty] | 110 | 2.3e-98 | 5.37e-100
[11 empty] | 110 | 2.18e-98 | 5.1e-100
[11 empty] | 110 | 2.08e-98 | 4.84e-100
[11 empty] | 110 | 1.97e-98 | 4.6e-100
[11 empty] | 110 | 1.87e-98 | 4.36e-100
[11 empty] | 111 | 1.78e-98 | 4.14e-100
[11 empty] | 111 | 1.69e-98 | 3.94e-100
[11 empty] | 111 | 1.61e-98 | 3.74e-100
[11 empty] | 111 | 1.53e-98 | 3.55e-100
[11 empty] | 111 | 1.45e-98 | 3.37e-100
[11 empty] | 111 | 1.38e-98 | 3.2e-100
[11 empty] | 111 | 1.31e-98 | 3.04e-100
[11 empty] | 111 | 1.24e-98 | 2.89e-100
[11 empty] | 111 | 1.18e-98 | 2.74e-100
[11 empty] | 111 | 1.12e-98 | 2.6e-100
[11 empty] | 111 | 1.07e-98 | 2.47e-100
[11 empty] | 111 | 1.01e-98 | 2.35e-100
[11 empty] | 111 | 9.64e-99 | 2.23e-100
[11 empty] | 111 | 9.16e-99 | 2.12e-100
[11 empty] | 111 | 8.7e-99 | 2.01e-100
[11 empty] | 111 | 8.27e-99 | 1.91e-100
[11 empty] | 111 | 7.86e-99 | 1.81e-100
[11 empty] | 111 | 7.47e-99 | 1.72e-100
[11 empty] | 111 | 7.1e-99 | 1.64e-100
[11 empty] | 111 | 6.74e-99 | 1.55e-100
[11 empty] | 112 | 6.41e-99 | 1.48e-100
[11 empty] | 112 | 6.09e-99 | 1.4e-100
[11 empty] | 112 | 5.79e-99 | 1.33e-100
[11 empty] | 112 | 5.5e-99 | 1.26e-100
[11 empty] | 112 | 5.23e-99 | 1.2e-100
[11 empty] | 112 | 4.97e-99 | 1.14e-100
[11 empty] | 112 | 4.72e-99 | 1.08e-100
[11 empty] | 112 | 4.49e-99 | 1.03e-100
[11 empty] | 112 | 4.27e-99 | 9.78e-101
[11 empty] | 112 | 4.06e-99 | 9.29e-101
[11 empty] | 112 | 3.86e-99 | 8.83e-101
[11 empty] | 112 | 3.67e-99 | 8.39e-101
[11 empty] | 112 | 3.48e-99 | 7.97e-101
[11 empty] | 112 | 3.31e-99 | 7.57e-101
[11 empty] | 112 | 3.15e-99 | 7.19e-101
[11 empty] | 112 | 2.99e-99 | 6.83e-101
[11 empty] | 112 | 2.85e-99 | 6.49e-101
[11 empty] | 112 | 2.71e-99 | 6.17e-101
[11 empty] | 112 | 2.57e-99 | 5.86e-101
[11 empty] | 112 | 2.44e-99 | 5.57e-101
[11 empty] | 113 | 2.32e-99 | 5.29e-101
[11 empty] | 113 | 2.21e-99 | 5.03e-101
[11 empty] | 113 | 2.1e-99 | 4.78e-101
[11 empty] | 113 | 2e-99 | 4.54e-101
[11 empty] | 113 | 1.9e-99 | 4.31e-101
[11 empty] | 113 | 1.81e-99 | 4.1e-101
[11 empty] | 113 | 1.72e-99 | 3.89e-101
[11 empty] | 113 | 1.63e-99 | 3.7e-101
[11 empty] | 113 | 1.55e-99 | 3.52e-101
[11 empty] | 113 | 1.48e-99 | 3.34e-101
[11 empty] | 113 | 1.4e-99 | 3.18e-101
[11 empty] | 113 | 1.33e-99 | 3.02e-101
[11 empty] | 113 | 1.27e-99 | 2.87e-101
[11 empty] | 113 | 1.21e-99 | 2.73e-101
[11 empty] | 113 | 1.15e-99 | 2.59e-101
[11 empty] | 113 | 1.09e-99 | 2.46e-101
[11 empty] | 113 | 1.04e-99 | 2.34e-101
[11 empty] | 113 | 9.86e-100 | 2.22e-101
[11 empty] | 113 | 9.38e-100 | 2.11e-101
[11 empty] | 113 | 8.92e-100 | 2.01e-101
[11 empty] | 114 | 8.48e-100 | 1.91e-101
[11 empty] | 114 | 8.07e-100 | 1.81e-101
[11 empty] | 114 | 7.67e-100 | 1.73e-101
[11 empty] | 114 | 7.3e-100 | 1.64e-101
[11 empty] | 114 | 6.94e-100 | 1.56e-101
[11 empty] | 114 | 6.6e-100 | 1.48e-101
[11 empty] | 114 | 6.28e-100 | 1.41e-101
[11 empty] | 114 | 5.97e-100 | 1.34e-101
[11 empty] | 114 | 5.68e-100 | 1.27e-101
[11 empty] | 114 | 5.4e-100 | 1.21e-101
[11 empty] | 114 | 5.14e-100 | 1.15e-101
[11 empty] | 114 | 4.89e-100 | 1.09e-101
[11 empty] | 114 | 4.65e-100 | 1.04e-101
[11 empty] | 114 | 4.42e-100 | 9.88e-102
[11 empty] | 114 | 4.21e-100 | 9.39e-102
[11 empty] | 114 | 4e-100 | 8.93e-102
[11 empty] | 114 | 3.81e-100 | 8.49e-102
[11 empty] | 114 | 3.62e-100 | 8.07e-102
[11 empty] | 114 | 3.44e-100 | 7.68e-102
[11 empty] | 114 | 3.28e-100 | 7.3e-102
[11 empty] | 115 | 3.12e-100 | 6.94e-102
[11 empty] | 115 | 2.97e-100 | 6.6e-102
[11 empty] | 115 | 2.82e-100 | 6.27e-102
[11 empty] | 115 | 2.68e-100 | 5.96e-102
[11 empty] | 115 | 2.55e-100 | 5.67e-102
[11 empty] | 115 | 2.43e-100 | 5.39e-102
[11 empty] | 115 | 2.31e-100 | 5.13e-102
[11 empty] | 115 | 2.2e-100 | 4.88e-102
[11 empty] | 115 | 2.09e-100 | 4.64e-102
[11 empty] | 115 | 1.99e-100 | 4.41e-102
[11 empty] | 115 | 1.89e-100 | 4.19e-102
[11 empty] | 115 | 1.8e-100 | 3.99e-102
[11 empty] | 115 | 1.72e-100 | 3.79e-102
[11 empty] | 115 | 1.63e-100 | 3.61e-102
[11 empty] | 115 | 1.55e-100 | 3.43e-102
[11 empty] | 115 | 1.48e-100 | 3.26e-102
[11 empty] | 115 | 1.41e-100 | 3.1e-102
[11 empty] | 115 | 1.34e-100 | 2.95e-102
[11 empty] | 115 | 1.27e-100 | 2.81e-102
[11 empty] | 115 | 1.21e-100 | 2.67e-102
[11 empty] | 116 | 1.15e-100 | 2.54e-102
[11 empty] | 116 | 1.1e-100 | 2.41e-102
[11 empty] | 116 | 1.04e-100 | 2.3e-102
[11 empty] | 116 | 9.94e-101 | 2.18e-102
[11 empty] | 116 | 9.46e-101 | 2.08e-102
[11 empty] | 116 | 9e-101 | 1.98e-102
[11 empty] | 116 | 8.57e-101 | 1.88e-102
[11 empty] | 116 | 8.15e-101 | 1.79e-102
[11 empty] | 116 | 7.76e-101 | 1.7e-102
[11 empty] | 116 | 7.39e-101 | 1.62e-102
[11 empty] | 116 | 7.03e-101 | 1.54e-102
[11 empty] | 116 | 6.69e-101 | 1.46e-102
[11 empty] | 116 | 6.37e-101 | 1.39e-102
[11 empty] | 116 | 6.06e-101 | 1.32e-102
[11 empty] | 116 | 5.77e-101 | 1.26e-102
[11 empty] | 116 | 5.49e-101 | 1.2e-102
[11 empty] | 116 | 5.23e-101 | 1.14e-102
[11 empty] | 116 | 4.98e-101 | 1.09e-102
[11 empty] | 116 | 4.74e-101 | 1.03e-102
[11 empty] | 116 | 4.51e-101 | 9.82e-103
[11 empty] | 117 | 4.29e-101 | 9.34e-103
[11 empty] | 117 | 4.09e-101 | 8.89e-103
[11 empty] | 117 | 3.89e-101 | 8.46e-103
[11 empty] | 117 | 3.7e-101 | 8.05e-103
[11 empty] | 117 | 3.53e-101 | 7.66e-103
[11 empty] | 117 | 3.36e-101 | 7.29e-103
[11 empty] | 117 | 3.2e-101 | 6.93e-103
[11 empty] | 117 | 3.04e-101 | 6.6e-103
[11 empty] | 117 | 2.9e-101 | 6.28e-103
[11 empty] | 117 | 2.76e-101 | 5.97e-103
[11 empty] | 117 | 2.63e-101 | 5.68e-103
[11 empty] | 117 | 2.5e-101 | 5.41e-103
[11 empty] | 117 | 2.38e-101 | 5.15e-103
[11 empty] | 117 | 2.27e-101 | 4.9e-103
[11 empty] | 117 | 2.16e-101 | 4.66e-103
[11 empty] | 117 | 2.05e-101 | 4.44e-103
[11 empty] | 117 | 1.96e-101 | 4.22e-103
[11 empty] | 117 | 1.86e-101 | 4.02e-103
[11 empty] | 117 | 1.77e-101 | 3.82e-103
[11 empty] | 117 | 1.69e-101 | 3.64e-103
[11 empty] | 118 | 1.61e-101 | 3.46e-103
[11 empty] | 118 | 1.53e-101 | 3.3e-103
[11 empty] | 118 | 1.46e-101 | 3.14e-103
[11 empty] | 118 | 1.39e-101 | 2.99e-103
[11 empty] | 118 | 1.32e-101 | 2.84e-103
[11 empty] | 118 | 1.26e-101 | 2.7e-103
[11 empty] | 118 | 1.2e-101 | 2.57e-103
[11 empty] | 118 | 1.14e-101 | 2.45e-103
[11 empty] | 118 | 1.09e-101 | 2.33e-103
[11 empty] | 118 | 1.04e-101 | 2.22e-103
[11 empty] | 118 | 9.87e-102 | 2.11e-103
[11 empty] | 118 | 9.4e-102 | 2.01e-103
[11 empty] | 118 | 8.95e-102 | 1.91e-103
[11 empty] | 118 | 8.52e-102 | 1.82e-103
[11 empty] | 118 | 8.12e-102 | 1.73e-103
[11 empty] | 118 | 7.73e-102 | 1.65e-103
[11 empty] | 118 | 7.36e-102 | 1.57e-103
[11 empty] | 118 | 7.01e-102 | 1.5e-103
[11 empty] | 118 | 6.68e-102 | 1.42e-103
[11 empty] | 118 | 6.36e-102 | 1.36e-103
[11 empty] | 119 | 6.06e-102 | 1.29e-103
[11 empty] | 119 | 5.77e-102 | 1.23e-103
[11 empty] | 119 | 5.5e-102 | 1.17e-103
[11 empty] | 119 | 5.24e-102 | 1.11e-103
[11 empty] | 119 | 4.99e-102 | 1.06e-103
[11 empty] | 119 | 4.75e-102 | 1.01e-103
[11 empty] | 119 | 4.53e-102 | 9.62e-104
[11 empty] | 119 | 4.31e-102 | 9.16e-104
[11 empty] | 119 | 4.11e-102 | 8.72e-104
[11 empty] | 119 | 3.92e-102 | 8.3e-104
[11 empty] | 119 | 3.73e-102 | 7.9e-104
[11 empty] | 119 | 3.55e-102 | 7.52e-104
[11 empty] | 119 | 3.39e-102 | 7.17e-104
[11 empty] | 119 | 3.23e-102 | 6.82e-104
[11 empty] | 119 | 3.07e-102 | 6.5e-104
[11 empty] | 119 | 2.93e-102 | 6.19e-104
[11 empty] | 119 | 2.79e-102 | 5.89e-104
[11 empty] | 119 | 2.66e-102 | 5.61e-104
[11 empty] | 119 | 2.53e-102 | 5.34e-104
[11 empty] | 119 | 2.41e-102 | 5.09e-104
[11 empty] | 120 | 2.3e-102 | 4.84e-104
[11 empty] | 120 | 2.19e-102 | 4.61e-104
[11 empty] | 120 | 2.09e-102 | 4.39e-104
[11 empty] | 120 | 1.99e-102 | 4.18e-104
[11 empty] | 120 | 1.9e-102 | 3.99e-104
[11 empty] | 120 | 1.81e-102 | 3.8e-104
[11 empty] | 120 | 1.72e-102 | 3.61e-104
[11 empty] | 120 | 1.64e-102 | 3.44e-104
[11 empty] | 120 | 1.56e-102 | 3.28e-104
[11 empty] | 120 | 1.49e-102 | 3.12e-104
[11 empty] | 120 | 1.42e-102 | 2.97e-104
[11 empty] | 120 | 1.35e-102 | 2.83e-104
[11 empty] | 120 | 1.29e-102 | 2.7e-104
[11 empty] | 120 | 1.23e-102 | 2.57e-104
[11 empty] | 120 | 1.17e-102 | 2.45e-104
[11 empty] | 120 | 1.12e-102 | 2.33e-104
[11 empty] | 120 | 1.06e-102 | 2.22e-104
[11 empty] | 120 | 1.01e-102 | 2.12e-104
[11 empty] | 120 | 9.66e-103 | 2.02e-104
[11 empty] | 120 | 9.21e-103 | 1.92e-104
[11 empty] | 121 | 8.77e-103 | 1.83e-104
[11 empty] | 121 | 8.36e-103 | 1.74e-104
[11 empty] | 121 | 7.97e-103 | 1.66e-104
[11 empty] | 121 | 7.6e-103 | 1.58e-104
[11 empty] | 121 | 7.24e-103 | 1.51e-104
[11 empty] | 121 | 6.9e-103 | 1.44e-104
[11 empty] | 121 | 6.58e-103 | 1.37e-104
[11 empty] | 121 | 6.27e-103 | 1.3e-104
[11 empty] | 121 | 5.98e-103 | 1.24e-104
[11 empty] | 121 | 5.7e-103 | 1.18e-104
[11 empty] | 121 | 5.43e-103 | 1.13e-104
[11 empty] | 121 | 5.18e-103 | 1.07e-104
[11 empty] | 121 | 4.94e-103 | 1.02e-104
[11 empty] | 121 | 4.71e-103 | 9.74e-105
[11 empty] | 121 | 4.49e-103 | 9.28e-105
[11 empty] | 121 | 4.28e-103 | 8.84e-105
[11 empty] | 121 | 4.08e-103 | 8.43e-105
[11 empty] | 121 | 3.89e-103 | 8.03e-105
[11 empty] | 121 | 3.71e-103 | 7.65e-105
[11 empty] | 121 | 3.53e-103 | 7.29e-105
[11 empty] | 122 | 3.37e-103 | 6.95e-105
[11 empty] | 122 | 3.21e-103 | 6.62e-105
[11 empty] | 122 | 3.06e-103 | 6.31e-105
[11 empty] | 122 | 2.92e-103 | 6.01e-105
[11 empty] | 122 | 2.78e-103 | 5.73e-105
[11 empty] | 122 | 2.65e-103 | 5.46e-105
[11 empty] | 122 | 2.53e-103 | 5.2e-105
[11 empty] | 122 | 2.41e-103 | 4.96e-105
[11 empty] | 122 | 2.3e-103 | 4.72e-105
[11 empty] | 122 | 2.19e-103 | 4.5e-105
[11 empty] | 122 | 2.09e-103 | 4.29e-105
[11 empty] | 122 | 1.99e-103 | 4.09e-105
[11 empty] | 122 | 1.9e-103 | 3.9e-105
[11 empty] | 122 | 1.81e-103 | 3.71e-105
[11 empty] | 122 | 1.73e-103 | 3.54e-105
[11 empty] | 122 | 1.65e-103 | 3.37e-105
[11 empty] | 122 | 1.57e-103 | 3.22e-105
[11 empty] | 122 | 1.5e-103 | 3.07e-105
[11 empty] | 122 | 1.43e-103 | 2.92e-105
[11 empty] | 122 | 1.36e-103 | 2.78e-105
[11 empty] | 123 | 1.3e-103 | 2.65e-105
[11 empty] | 123 | 1.24e-103 | 2.53e-105
[11 empty] | 123 | 1.18e-103 | 2.41e-105
[11 empty] | 123 | 1.13e-103 | 2.3e-105
[11 empty] | 123 | 1.08e-103 | 2.19e-105
[11 empty] | 123 | 1.03e-103 | 2.09e-105
[11 empty] | 123 | 9.79e-104 | 1.99e-105
[11 empty] | 123 | 9.34e-104 | 1.9e-105
[11 empty] | 123 | 8.91e-104 | 1.81e-105
[11 empty] | 123 | 8.49e-104 | 1.73e-105
[11 empty] | 123 | 8.1e-104 | 1.64e-105
[11 empty] | 123 | 7.73e-104 | 1.57e-105
[11 empty] | 123 | 7.37e-104 | 1.49e-105
[11 empty] | 123 | 7.03e-104 | 1.42e-105
[11 empty] | 123 | 6.71e-104 | 1.36e-105
[11 empty] | 123 | 6.4e-104 | 1.3e-105
[11 empty] | 123 | 6.1e-104 | 1.23e-105
[11 empty] | 123 | 5.82e-104 | 1.18e-105
[11 empty] | 123 | 5.55e-104 | 1.12e-105
[11 empty] | 123 | 5.3e-104 | 1.07e-105
[11 empty] | 124 | 5.05e-104 | 1.02e-105
[11 empty] | 124 | 4.82e-104 | 9.73e-106
[11 empty] | 124 | 4.6e-104 | 9.28e-106
[11 empty] | 124 | 4.39e-104 | 8.84e-106
[11 empty] | 124 | 4.19e-104 | 8.43e-106
[11 empty] | 124 | 3.99e-104 | 8.04e-106
[11 empty] | 124 | 3.81e-104 | 7.67e-106
[11 empty] | 124 | 3.63e-104 | 7.31e-106
[11 empty] | 124 | 3.47e-104 | 6.97e-106
[11 empty] | 124 | 3.31e-104 | 6.65e-106
[11 empty] | 124 | 3.16e-104 | 6.34e-106
[11 empty] | 124 | 3.01e-104 | 6.05e-106
[11 empty] | 124 | 2.87e-104 | 5.76e-106
[11 empty] | 124 | 2.74e-104 | 5.5e-106
[11 empty] | 124 | 2.62e-104 | 5.24e-106
[11 empty] | 124 | 2.5e-104 | 5e-106
[11 empty] | 124 | 2.38e-104 | 4.77e-106
[11 empty] | 124 | 2.27e-104 | 4.55e-106
[11 empty] | 124 | 2.17e-104 | 4.34e-106
[11 empty] | 124 | 2.07e-104 | 4.14e-106
[11 empty] | 125 | 1.97e-104 | 3.94e-106
[11 empty] | 125 | 1.88e-104 | 3.76e-106
[11 empty] | 125 | 1.8e-104 | 3.59e-106
[11 empty] | 125 | 1.72e-104 | 3.42e-106
[11 empty] | 125 | 1.64e-104 | 3.26e-106
[11 empty] | 125 | 1.56e-104 | 3.11e-106
[11 empty] | 125 | 1.49e-104 | 2.97e-106
[11 empty] | 125 | 1.42e-104 | 2.83e-106
[11 empty] | 125 | 1.36e-104 | 2.7e-106
[11 empty] | 125 | 1.3e-104 | 2.58e-106
[11 empty] | 125 | 1.24e-104 | 2.46e-106
[11 empty] | 125 | 1.18e-104 | 2.34e-106
[11 empty] | 125 | 1.13e-104 | 2.24e-106
[11 empty] | 125 | 1.07e-104 | 2.13e-106
[11 empty] | 125 | 1.03e-104 | 2.04e-106
[11 empty] | 125 | 9.79e-105 | 1.94e-106
[11 empty] | 125 | 9.34e-105 | 1.85e-106
[11 empty] | 125 | 8.92e-105 | 1.77e-106
[11 empty] | 125 | 8.51e-105 | 1.69e-106
[11 empty] | 125 | 8.13e-105 | 1.61e-106
[11 empty] | 126 | 7.76e-105 | 1.53e-106
[11 empty] | 126 | 7.4e-105 | 1.46e-106
[11 empty] | 126 | 7.07e-105 | 1.4e-106
[11 empty] | 126 | 6.74e-105 | 1.33e-106
[11 empty] | 126 | 6.44e-105 | 1.27e-106
[11 empty] | 126 | 6.15e-105 | 1.21e-106
[11 empty] | 126 | 5.87e-105 | 1.16e-106
[11 empty] | 126 | 5.6e-105 | 1.1e-106
[11 empty] | 126 | 5.35e-105 | 1.05e-106
[11 empty] | 126 | 5.1e-105 | 1e-106
[11 empty] | 126 | 4.87e-105 | 9.58e-107
[11 empty] | 126 | 4.65e-105 | 9.14e-107
[11 empty] | 126 | 4.44e-105 | 8.73e-107
[11 empty] | 126 | 4.24e-105 | 8.33e-107
[11 empty] | 126 | 4.05e-105 | 7.94e-107
[11 empty] | 126 | 3.86e-105 | 7.58e-107
[11 empty] | 126 | 3.69e-105 | 7.23e-107
[11 empty] | 126 | 3.52e-105 | 6.9e-107
[11 empty] | 126 | 3.36e-105 | 6.59e-107
[11 empty] | 126 | 3.21e-105 | 6.29e-107
[11 empty] | 127 | 3.06e-105 | 6e-107
[11 empty] | 127 | 2.93e-105 | 5.72e-107
[11 empty] | 127 | 2.79e-105 | 5.46e-107
[11 empty] | 127 | 2.67e-105 | 5.21e-107
[11 empty] | 127 | 2.55e-105 | 4.97e-107
[11 empty] | 127 | 2.43e-105 | 4.75e-107
[11 empty] | 127 | 2.32e-105 | 4.53e-107
[11 empty] | 127 | 2.22e-105 | 4.32e-107
[11 empty] | 127 | 2.12e-105 | 4.13e-107
[11 empty] | 127 | 2.02e-105 | 3.94e-107
[11 empty] | 127 | 1.93e-105 | 3.76e-107
[11 empty] | 127 | 1.84e-105 | 3.59e-107
[11 empty] | 127 | 1.76e-105 | 3.42e-107
[11 empty] | 127 | 1.68e-105 | 3.27e-107
[11 empty] | 127 | 1.6e-105 | 3.12e-107
[11 empty] | 127 | 1.53e-105 | 2.98e-107
[11 empty] | 127 | 1.46e-105 | 2.84e-107
[11 empty] | 127 | 1.4e-105 | 2.71e-107
[11 empty] | 127 | 1.33e-105 | 2.59e-107
[11 empty] | 127 | 1.27e-105 | 2.47e-107
[11 empty] | 128 | 1.22e-105 | 2.36e-107
[11 empty] | 128 | 1.16e-105 | 2.25e-107
[11 empty] | 128 | 1.11e-105 | 2.15e-107
[11 empty] | 128 | 1.06e-105 | 2.05e-107
[11 empty] | 128 | 1.01e-105 | 1.96e-107
[11 empty] | 128 | 9.67e-106 | 1.87e-107
[11 empty] | 128 | 9.24e-106 | 1.78e-107
[11 empty] | 128 | 8.82e-106 | 1.7e-107
[11 empty] | 128 | 8.43e-106 | 1.63e-107
[11 empty] | 128 | 8.05e-106 | 1.55e-107
[11 empty] | 128 | 7.69e-106 | 1.48e-107
[11 empty] | 128 | 7.34e-106 | 1.41e-107
[11 empty] | 128 | 7.01e-106 | 1.35e-107
[11 empty] | 128 | 6.7e-106 | 1.29e-107
[11 empty] | 128 | 6.4e-106 | 1.23e-107
[11 empty] | 128 | 6.11e-106 | 1.18e-107
[11 empty] | 128 | 5.84e-106 | 1.12e-107
[11 empty] | 128 | 5.58e-106 | 1.07e-107
[11 empty] | 128 | 5.33e-106 | 1.02e-107
[11 empty] | 128 | 5.09e-106 | 9.77e-108
[11 empty] | 129 | 4.86e-106 | 9.33e-108
[11 empty] | 129 | 4.65e-106 | 8.9e-108
[11 empty] | 129 | 4.44e-106 | 8.5e-108
[11 empty] | 129 | 4.24e-106 | 8.12e-108
[11 empty] | 129 | 4.05e-106 | 7.75e-108
[11 empty] | 129 | 3.87e-106 | 7.4e-108
[11 empty] | 129 | 3.7e-106 | 7.07e-108
[11 empty] | 129 | 3.53e-106 | 6.75e-108
[11 empty] | 129 | 3.37e-106 | 6.44e-108
[11 empty] | 129 | 3.22e-106 | 6.15e-108
[11 empty] | 129 | 3.08e-106 | 5.88e-108
[11 empty] | 129 | 2.94e-106 | 5.61e-108
[11 empty] | 129 | 2.81e-106 | 5.36e-108
[11 empty] | 129 | 2.69e-106 | 5.12e-108
[11 empty] | 129 | 2.57e-106 | 4.89e-108
[11 empty] | 129 | 2.45e-106 | 4.67e-108
[11 empty] | 129 | 2.34e-106 | 4.46e-108
[11 empty] | 129 | 2.24e-106 | 4.26e-108
[11 empty] | 129 | 2.14e-106 | 4.06e-108
[11 empty] | 129 | 2.04e-106 | 3.88e-108
[11 empty] | 130 | 1.95e-106 | 3.71e-108
[11 empty] | 130 | 1.87e-106 | 3.54e-108
[11 empty] | 130 | 1.78e-106 | 3.38e-108
[11 empty] | 130 | 1.7e-106 | 3.23e-108
[11 empty] | 130 | 1.63e-106 | 3.08e-108
[11 empty] | 130 | 1.56e-106 | 2.95e-108
[11 empty] | 130 | 1.49e-106 | 2.81e-108
[11 empty] | 130 | 1.42e-106 | 2.69e-108
[11 empty] | 130 | 1.36e-106 | 2.57e-108
[11 empty] | 130 | 1.3e-106 | 2.45e-108
[11 empty] | 130 | 1.24e-106 | 2.34e-108
[11 empty] | 130 | 1.19e-106 | 2.24e-108
[11 empty] | 130 | 1.13e-106 | 2.14e-108
[11 empty] | 130 | 1.08e-106 | 2.04e-108
[11 empty] | 130 | 1.03e-106 | 1.95e-108
[11 empty] | 130 | 9.89e-107 | 1.86e-108
[11 empty] | 130 | 9.45e-107 | 1.78e-108
[11 empty] | 130 | 9.03e-107 | 1.7e-108
[11 empty] | 130 | 8.63e-107 | 1.62e-108
[11 empty] | 130 | 8.25e-107 | 1.55e-108
[11 empty] | 131 | 7.88e-107 | 1.48e-108
[11 empty] | 131 | 7.54e-107 | 1.42e-108
[11 empty] | 131 | 7.2e-107 | 1.35e-108
[11 empty] | 131 | 6.89e-107 | 1.29e-108
[11 empty] | 131 | 6.58e-107 | 1.23e-108
[11 empty] | 131 | 6.29e-107 | 1.18e-108
[11 empty] | 131 | 6.01e-107 | 1.13e-108
[11 empty] | 131 | 5.75e-107 | 1.08e-108
[11 empty] | 131 | 5.49e-107 | 1.03e-108
[11 empty] | 131 | 5.25e-107 | 9.83e-109
[11 empty] | 131 | 5.02e-107 | 9.39e-109
[11 empty] | 131 | 4.8e-107 | 8.97e-109
[11 empty] | 131 | 4.59e-107 | 8.57e-109
[11 empty] | 131 | 4.39e-107 | 8.19e-109
[11 empty] | 131 | 4.19e-107 | 7.82e-109
[11 empty] | 131 | 4.01e-107 | 7.48e-109
[11 empty] | 131 | 3.83e-107 | 7.14e-109
[11 empty] | 131 | 3.66e-107 | 6.82e-109
[11 empty] | 131 | 3.5e-107 | 6.52e-109
[11 empty] | 131 | 3.35e-107 | 6.23e-109
[11 empty] | 132 | 3.2e-107 | 5.95e-109
[11 empty] | 132 | 3.06e-107 | 5.69e-109
[11 empty] | 132 | 2.93e-107 | 5.44e-109
[11 empty] | 132 | 2.8e-107 | 5.2e-109
[11 empty] | 132 | 2.67e-107 | 4.97e-109
[11 empty] | 132 | 2.56e-107 | 4.74e-109
[11 empty] | 132 | 2.44e-107 | 4.53e-109
[11 empty] | 132 | 2.34e-107 | 4.33e-109
[11 empty] | 132 | 2.23e-107 | 4.14e-109
[11 empty] | 132 | 2.14e-107 | 3.96e-109
[11 empty] | 132 | 2.04e-107 | 3.78e-109
[11 empty] | 132 | 1.95e-107 | 3.61e-109
[11 empty] | 132 | 1.87e-107 | 3.45e-109
[11 empty] | 132 | 1.79e-107 | 3.3e-109
[11 empty] | 132 | 1.71e-107 | 3.16e-109
[11 empty] | 132 | 1.63e-107 | 3.02e-109
[11 empty] | 132 | 1.56e-107 | 2.88e-109
[11 empty] | 132 | 1.49e-107 | 2.75e-109
[11 empty] | 132 | 1.43e-107 | 2.63e-109
[11 empty] | 132 | 1.37e-107 | 2.52e-109
[11 empty] | 133 | 1.31e-107 | 2.41e-109
[11 empty] | 133 | 1.25e-107 | 2.3e-109
[11 empty] | 133 | 1.19e-107 | 2.2e-109
[11 empty] | 133 | 1.14e-107 | 2.1e-109
[11 empty] | 133 | 1.09e-107 | 2.01e-109
[11 empty] | 133 | 1.04e-107 | 1.92e-109
[11 empty] | 133 | 9.99e-108 | 1.83e-109
[11 empty] | 133 | 9.55e-108 | 1.75e-109
[11 empty] | 133 | 9.13e-108 | 1.68e-109
[11 empty] | 133 | 8.74e-108 | 1.6e-109
[11 empty] | 133 | 8.36e-108 | 1.53e-109
[11 empty] | 133 | 7.99e-108 | 1.46e-109
[11 empty] | 133 | 7.64e-108 | 1.4e-109
[11 empty] | 133 | 7.31e-108 | 1.34e-109
[11 empty] | 133 | 6.99e-108 | 1.28e-109
[11 empty] | 133 | 6.69e-108 | 1.22e-109
[11 empty] | 133 | 6.4e-108 | 1.17e-109
[11 empty] | 133 | 6.12e-108 | 1.12e-109
[11 empty] | 133 | 5.85e-108 | 1.07e-109
[11 empty] | 133 | 5.6e-108 | 1.02e-109
[11 empty] | 134 | 5.35e-108 | 9.77e-110
[11 empty] | 134 | 5.12e-108 | 9.34e-110
[11 empty] | 134 | 4.9e-108 | 8.93e-110
[11 empty] | 134 | 4.69e-108 | 8.53e-110
[11 empty] | 134 | 4.48e-108 | 8.16e-110
[11 empty] | 134 | 4.29e-108 | 7.8e-110
[11 empty] | 134 | 4.1e-108 | 7.46e-110
[11 empty] | 134 | 3.92e-108 | 7.13e-110
[11 empty] | 134 | 3.75e-108 | 6.82e-110
[11 empty] | 134 | 3.59e-108 | 6.52e-110
[11 empty] | 134 | 3.43e-108 | 6.23e-110
[11 empty] | 134 | 3.29e-108 | 5.96e-110
[11 empty] | 134 | 3.14e-108 | 5.7e-110
[11 empty] | 134 | 3.01e-108 | 5.45e-110
[11 empty] | 134 | 2.88e-108 | 5.21e-110
[11 empty] | 134 | 2.75e-108 | 4.98e-110
[11 empty] | 134 | 2.63e-108 | 4.77e-110
[11 empty] | 134 | 2.52e-108 | 4.56e-110
[11 empty] | 134 | 2.41e-108 | 4.36e-110
[11 empty] | 134 | 2.31e-108 | 4.17e-110
[11 empty] | 135 | 2.21e-108 | 3.99e-110
[11 empty] | 135 | 2.11e-108 | 3.81e-110
[11 empty] | 135 | 2.02e-108 | 3.64e-110
[11 empty] | 135 | 1.93e-108 | 3.49e-110
[11 empty] | 135 | 1.85e-108 | 3.33e-110
[11 empty] | 135 | 1.77e-108 | 3.19e-110
[11 empty] | 135 | 1.69e-108 | 3.05e-110
[11 empty] | 135 | 1.62e-108 | 2.92e-110
[11 empty] | 135 | 1.55e-108 | 2.79e-110
[11 empty] | 135 | 1.48e-108 | 2.67e-110
[11 empty] | 135 | 1.42e-108 | 2.55e-110
[11 empty] | 135 | 1.36e-108 | 2.44e-110
[11 empty] | 135 | 1.3e-108 | 2.33e-110
[11 empty] | 135 | 1.24e-108 | 2.23e-110
[11 empty] | 135 | 1.19e-108 | 2.13e-110
[11 empty] | 135 | 1.14e-108 | 2.04e-110
[11 empty] | 135 | 1.09e-108 | 1.95e-110
[11 empty] | 135 | 1.04e-108 | 1.87e-110
[11 empty] | 135 | 9.98e-109 | 1.79e-110
[11 empty] | 135 | 9.55e-109 | 1.71e-110
[11 empty] | 136 | 9.14e-109 | 1.63e-110
[11 empty] | 136 | 8.75e-109 | 1.56e-110
[11 empty] | 136 | 8.37e-109 | 1.5e-110
[11 empty] | 136 | 8.01e-109 | 1.43e-110
[11 empty] | 136 | 7.67e-109 | 1.37e-110
[11 empty] | 136 | 7.34e-109 | 1.31e-110
[11 empty] | 136 | 7.02e-109 | 1.25e-110
[11 empty] | 136 | 6.72e-109 | 1.2e-110
[11 empty] | 136 | 6.43e-109 | 1.15e-110
[11 empty] | 136 | 6.16e-109 | 1.1e-110
[11 empty] | 136 | 5.89e-109 | 1.05e-110
[11 empty] | 136 | 5.64e-109 | 1e-110
[11 empty] | 136 | 5.4e-109 | 9.6e-111
[11 empty] | 136 | 5.17e-109 | 9.18e-111
[11 empty] | 136 | 4.95e-109 | 8.79e-111
[11 empty] | 136 | 4.73e-109 | 8.41e-111
[11 empty] | 136 | 4.53e-109 | 8.04e-111
[11 empty] | 136 | 4.34e-109 | 7.69e-111
[11 empty] | 136 | 4.15e-109 | 7.36e-111
[11 empty] | 136 | 3.97e-109 | 7.04e-111
[11 empty] | 137 | 3.8e-109 | 6.74e-111
[11 empty] | 137 | 3.64e-109 | 6.45e-111
[11 empty] | 137 | 3.49e-109 | 6.17e-111
[11 empty] | 137 | 3.34e-109 | 5.9e-111
[11 empty] | 137 | 3.19e-109 | 5.65e-111
[11 empty] | 137 | 3.06e-109 | 5.4e-111
[11 empty] | 137 | 2.93e-109 | 5.17e-111
[11 empty] | 137 | 2.8e-109 | 4.95e-111
[11 empty] | 137 | 2.68e-109 | 4.73e-111
[11 empty] | 137 | 2.57e-109 | 4.53e-111
[11 empty] | 137 | 2.46e-109 | 4.33e-111
[11 empty] | 137 | 2.35e-109 | 4.15e-111
[11 empty] | 137 | 2.25e-109 | 3.97e-111
[11 empty] | 137 | 2.16e-109 | 3.8e-111
[11 empty] | 137 | 2.07e-109 | 3.63e-111
[11 empty] | 137 | 1.98e-109 | 3.48e-111
[11 empty] | 137 | 1.89e-109 | 3.33e-111
[11 empty] | 137 | 1.81e-109 | 3.18e-111
[11 empty] | 137 | 1.74e-109 | 3.05e-111
[11 empty] | 137 | 1.66e-109 | 2.92e-111
[11 empty] | 138 | 1.59e-109 | 2.79e-111
[11 empty] | 138 | 1.52e-109 | 2.67e-111
[11 empty] | 138 | 1.46e-109 | 2.56e-111
[11 empty] | 138 | 1.4e-109 | 2.45e-111
[11 empty] | 138 | 1.34e-109 | 2.34e-111
[11 empty] | 138 | 1.28e-109 | 2.24e-111
[11 empty] | 138 | 1.23e-109 | 2.14e-111
[11 empty] | 138 | 1.17e-109 | 2.05e-111
[11 empty] | 138 | 1.12e-109 | 1.96e-111
[11 empty] | 138 | 1.08e-109 | 1.88e-111
[11 empty] | 138 | 1.03e-109 | 1.8e-111
[11 empty] | 138 | 9.87e-110 | 1.72e-111
[11 empty] | 138 | 9.45e-110 | 1.65e-111
[11 empty] | 138 | 9.05e-110 | 1.58e-111
[11 empty] | 138 | 8.67e-110 | 1.51e-111
[11 empty] | 138 | 8.3e-110 | 1.45e-111
[11 empty] | 138 | 7.95e-110 | 1.38e-111
[11 empty] | 138 | 7.61e-110 | 1.32e-111
[11 empty] | 138 | 7.29e-110 | 1.27e-111
[11 empty] | 138 | 6.98e-110 | 1.21e-111
[11 empty] | 139 | 6.69e-110 | 1.16e-111
[11 empty] | 139 | 6.4e-110 | 1.11e-111
[11 empty] | 139 | 6.13e-110 | 1.06e-111
[11 empty] | 139 | 5.87e-110 | 1.02e-111
[11 empty] | 139 | 5.63e-110 | 9.76e-112
[11 empty] | 139 | 5.39e-110 | 9.34e-112
[11 empty] | 139 | 5.16e-110 | 8.94e-112
[11 empty] | 139 | 4.94e-110 | 8.56e-112
[11 empty] | 139 | 4.73e-110 | 8.19e-112
[11 empty] | 139 | 4.53e-110 | 7.85e-112
[11 empty] | 139 | 4.34e-110 | 7.51e-112
[11 empty] | 139 | 4.16e-110 | 7.19e-112
[11 empty] | 139 | 3.98e-110 | 6.88e-112
[11 empty] | 139 | 3.82e-110 | 6.59e-112
[11 empty] | 139 | 3.66e-110 | 6.31e-112
[11 empty] | 139 | 3.5e-110 | 6.04e-112
[11 empty] | 139 | 3.35e-110 | 5.78e-112
[11 empty] | 139 | 3.21e-110 | 5.54e-112
[11 empty] | 139 | 3.08e-110 | 5.3e-112
[11 empty] | 139 | 2.95e-110 | 5.08e-112
[11 empty] | 140 | 2.82e-110 | 4.86e-112
[11 empty] | 140 | 2.7e-110 | 4.65e-112
[11 empty] | 140 | 2.59e-110 | 4.46e-112
[11 empty] | 140 | 2.48e-110 | 4.27e-112
[11 empty] | 140 | 2.38e-110 | 4.08e-112
[11 empty] | 140 | 2.28e-110 | 3.91e-112
[11 empty] | 140 | 2.18e-110 | 3.75e-112
[11 empty] | 140 | 2.09e-110 | 3.59e-112
[11 empty] | 140 | 2e-110 | 3.43e-112
[11 empty] | 140 | 1.92e-110 | 3.29e-112
[11 empty] | 140 | 1.84e-110 | 3.15e-112
[11 empty] | 140 | 1.76e-110 | 3.02e-112
[11 empty] | 140 | 1.69e-110 | 2.89e-112
[11 empty] | 140 | 1.62e-110 | 2.77e-112
[11 empty] | 140 | 1.55e-110 | 2.65e-112
[11 empty] | 140 | 1.48e-110 | 2.54e-112
[11 empty] | 140 | 1.42e-110 | 2.43e-112
[11 empty] | 140 | 1.36e-110 | 2.33e-112
[11 empty] | 140 | 1.3e-110 | 2.23e-112
[11 empty] | 140 | 1.25e-110 | 2.13e-112
[11 empty] | 141 | 1.2e-110 | 2.04e-112
[11 empty] | 141 | 1.15e-110 | 1.96e-112
[11 empty] | 141 | 1.1e-110 | 1.87e-112
[11 empty] | 141 | 1.05e-110 | 1.79e-112
[11 empty] | 141 | 1.01e-110 | 1.72e-112
[11 empty] | 141 | 9.68e-111 | 1.65e-112
[11 empty] | 141 | 9.27e-111 | 1.58e-112
[11 empty] | 141 | 8.88e-111 | 1.51e-112
[11 empty] | 141 | 8.51e-111 | 1.45e-112
[11 empty] | 141 | 8.16e-111 | 1.38e-112
[11 empty] | 141 | 7.82e-111 | 1.33e-112
[11 empty] | 141 | 7.49e-111 | 1.27e-112
[11 empty] | 141 | 7.18e-111 | 1.22e-112
[11 empty] | 141 | 6.88e-111 | 1.17e-112
[11 empty] | 141 | 6.59e-111 | 1.12e-112
[11 empty] | 141 | 6.32e-111 | 1.07e-112
[11 empty] | 141 | 6.05e-111 | 1.02e-112
[11 empty] | 141 | 5.8e-111 | 9.81e-113
[11 empty] | 141 | 5.56e-111 | 9.4e-113
[11 empty] | 141 | 5.33e-111 | 9.81e-113
[11 empty] | 142 | 5.11e-111 | 9.4e-113

## Fig.3
fig.3a |  |  |  |  | fig.3b |  |  |  | fig.3e |  |  | fig.3g | [9 empty] | fig.3h
q | DGS300 | DGS500 | DGS700 | DGS900 | q | Experimental data | Core-shell ellipsoid fit | The residuals of the fit | name | Db | error bar | DG0 |  | DG300 |  | DG500 |  | DG700 |  | DG900 |  | name | Di | name | Interfacial width
0.0149 | -0.000147 | -0.000306 | 0.0058 | 0.00995 | 0.0153 | 0.00573 | 0.00593 | -0.743 | DG0 | 109 | 10 | Distance (nm) | ΔG | Distance (nm) | ΔG | Distance (nm) | ΔG | Distance (nm) | ΔG | Distance (nm) | ΔG | DG0 | 1.11 | DG0 | 0.573
0.0153 | -6.66e-05 | -0.000154 | 0.00573 | 0.00965 | 0.0158 | 0.00569 | 0.0059 | -0.812 | DG300 | 63.3 | 9 | 0.243 | 0 | 0.267 | 0 | 0.271 | 0 | 0.164 | 0 | 0.4 | 0 | DG300 | 7.17 | DG300 | 0.579
0.0158 | 7.54e-05 | -0.000129 | 0.00569 | 0.00935 | 0.0163 | 0.00611 | 0.00587 | 0.948 | DG500 | 60.6 | 12 | 0.265 | 0.0681 | 0.289 | 0.0817 | 0.293 | -0.732 | 0.187 | -0.645 | 0.422 | -0.133 | DG500 | 9.34 | DG500 | 0.596
0.0163 | 0.000394 | -0.000272 | 0.00611 | 0.0101 | 0.0167 | 0.00615 | 0.00583 | 1.25 | DG700 | 48.4 | 10 | 0.287 | -0.0978 | 0.311 | -0.105 | 0.315 | -0.543 | 0.209 | -0.627 | 0.444 | -0.192 | DG700 | 15.4 | DG700 | 0.627
0.0167 | 0.000107 | 1.1e-06 | 0.00615 | 0.00961 | 0.0172 | 0.006 | 0.0058 | 0.786 | DG900 | 39.5 | 11 | 0.31 | -0.129 | 0.333 | -0.105 | 0.337 | -0.438 | 0.232 | -0.585 | 0.466 | -0.0696 | DG900 | 35.7 | DG900 | 0.676
0.0172 | -0.000183 | -0.000395 | 0.006 | 0.00949 | 0.0177 | 0.00572 | 0.00577 | -0.194 |  |  |  | 0.332 | -0.109 | 0.355 | -0.183 | 0.36 | -0.426 | 0.254 | -0.531 | 0.488 | 0.00308
0.0177 | -0.000119 | -0.000764 | 0.00572 | 0.00944 | 0.0181 | 0.00593 | 0.00574 | 0.798 |  |  |  | 0.354 | -0.125 | 0.378 | -0.211 | 0.382 | -0.426 | 0.277 | -0.525 | 0.51 | 0.0508
0.0181 | -0.000366 | -0.000186 | 0.00593 | 0.00909 | 0.0186 | 0.00595 | 0.0057 | 1.05 |  |  |  | 0.376 | -0.106 | 0.4 | -0.228 | 0.404 | -0.392 | 0.299 | -0.557 | 0.532 | 0.064
0.0186 | -0.00017 | -0.000224 | 0.00595 | 0.00896 | 0.019 | 0.00546 | 0.00567 | -0.901 |  |  |  | 0.399 | -0.0827 | 0.422 | -0.246 | 0.426 | -0.392 | 0.322 | -0.554 | 0.553 | 0.0805
0.019 | -0.000296 | -0.000351 | 0.00546 | 0.00938 | 0.0195 | 0.00542 | 0.00563 | -0.963 |  |  |  | 0.421 | -0.0875 | 0.444 | -0.259 | 0.448 | -0.421 | 0.344 | -0.552 | 0.575 | 0.0695
0.0195 | -0.000141 | -0.000176 | 0.00542 | 0.00918 | 0.02 | 0.00604 | 0.0056 | 2.03 |  |  |  | 0.443 | -0.062 | 0.466 | -0.27 | 0.47 | -0.439 | 0.367 | -0.575 | 0.597 | 0.0791
0.02 | -0.000186 | -0.000198 | 0.00604 | 0.00932 | 0.0204 | 0.00575 | 0.00556 | 0.884 |  |  |  | 0.466 | -0.0343 | 0.488 | -0.283 | 0.492 | -0.422 | 0.389 | -0.584 | 0.619 | 0.102
0.0204 | -0.000343 | -0.000493 | 0.00575 | 0.00876 | 0.0209 | 0.00558 | 0.00552 | 0.28 |  |  |  | 0.488 | -0.0372 | 0.51 | -0.286 | 0.514 | -0.4 | 0.412 | -0.58 | 0.641 | 0.0845
0.0209 | 3.06e-05 | -3.19e-05 | 0.00558 | 0.0089 | 0.0214 | 0.00549 | 0.00548 | 0.0232 |  |  |  | 0.51 | -0.0485 | 0.532 | -0.28 | 0.537 | -0.413 | 0.434 | -0.554 | 0.663 | 0.0781
0.0214 | -0.000403 | -0.000442 | 0.00549 | 0.00844 | 0.0218 | 0.00557 | 0.00544 | 0.606 |  |  |  | 0.533 | -0.0505 | 0.554 | -0.263 | 0.559 | -0.427 | 0.457 | -0.521 | 0.685 | 0.0909
0.0218 | -0.000425 | -0.000126 | 0.00557 | 0.00885 | 0.0223 | 0.00562 | 0.00541 | 1.04 |  |  |  | 0.555 | -0.0526 | 0.576 | -0.26 | 0.581 | -0.41 | 0.479 | -0.499 | 0.706 | 0.0924
0.0223 | -0.000103 | -5.69e-05 | 0.00562 | 0.00888 | 0.0228 | 0.00535 | 0.00537 | -0.0537 |  |  |  | 0.577 | -0.0589 | 0.598 | -0.242 | 0.603 | -0.428 | 0.502 | -0.485 | 0.728 | 0.093
0.0228 | -0.000174 | 3.13e-05 | 0.00535 | 0.00852 | 0.0232 | 0.00529 | 0.00533 | -0.168 |  |  |  | 0.6 | -0.0598 | 0.62 | -0.244 | 0.625 | -0.42 | 0.525 | -0.482 | 0.75 | 0.0867
0.0232 | -4.77e-05 | -0.000368 | 0.00529 | 0.00822 | 0.0237 | 0.00534 | 0.00529 | 0.286 |  |  |  | 0.622 | -0.0512 | 0.642 | -0.252 | 0.647 | -0.408 | 0.547 | -0.463 | 0.772 | 0.0874
0.0237 | 4.93e-05 | -0.000187 | 0.00534 | 0.00844 | 0.0241 | 0.00524 | 0.00524 | -0.0163 |  |  |  | 0.644 | -0.0766 | 0.664 | -0.254 | 0.669 | -0.407 | 0.57 | -0.455 | 0.794 | 0.081
0.0241 | -0.000401 | -0.000136 | 0.00524 | 0.00825 | 0.0246 | 0.0052 | 0.0052 | -0.039 |  |  |  | 0.666 | -0.0834 | 0.686 | -0.243 | 0.691 | -0.413 | 0.592 | -0.458 | 0.816 | 0.08
0.0246 | -0.00027 | 3.55e-05 | 0.0052 | 0.00826 | 0.0251 | 0.00541 | 0.00516 | 1.24 |  |  |  | 0.689 | -0.0891 | 0.709 | -0.229 | 0.713 | -0.391 | 0.615 | -0.448 | 0.838 | 0.0928
0.0251 | -0.000168 | 0.000137 | 0.00541 | 0.00788 | 0.0255 | 0.00548 | 0.00512 | 1.82 |  |  |  | 0.711 | -0.102 | 0.731 | -0.228 | 0.736 | -0.383 | 0.637 | -0.424 | 0.86 | 0.0924
0.0255 | -4.64e-05 | 0.000178 | 0.00548 | 0.00821 | 0.026 | 0.00531 | 0.00508 | 1.17 |  |  |  | 0.733 | -0.0974 | 0.753 | -0.234 | 0.758 | -0.363 | 0.66 | -0.414 | 0.881 | 0.0614
0.026 | -0.000403 | 6.98e-07 | 0.00531 | 0.00799 | 0.0265 | 0.00494 | 0.00503 | -0.497 |  |  |  | 0.756 | -0.0819 | 0.775 | -0.202 | 0.78 | -0.363 | 0.682 | -0.414 | 0.903 | -0.138
0.0265 | -9.19e-05 | 0.00013 | 0.00494 | 0.00802 | 0.0269 | 0.00494 | 0.00499 | -0.267 |  |  |  | 0.778 | -0.0676 | 0.797 | -0.186 | 0.802 | -0.37 | 0.705 | -0.415 | 0.925 | -0.166
0.0269 | -3.83e-05 | -0.000148 | 0.00494 | 0.00803 | 0.0274 | 0.00512 | 0.00495 | 0.88 |  |  |  | 0.8 | -0.0739 | 0.819 | -0.157 | 0.824 | -0.359 | 0.727 | -0.426 | 0.947 | -0.162
0.0274 | -0.000115 | -0.000124 | 0.00512 | 0.00767 | 0.0278 | 0.00498 | 0.0049 | 0.408 |  |  |  | 0.823 | -0.0733 | 0.841 | -0.143 | 0.846 | -0.361 | 0.75 | -0.423 | 0.969 | -0.15
0.0278 | -6.38e-05 | -0.000212 | 0.00498 | 0.00754 | 0.0283 | 0.00491 | 0.00486 | 0.276 |  |  |  | 0.845 | -0.0801 | 0.863 | -0.123 | 0.868 | -0.35 | 0.772 | -0.431 | 0.991 | -0.15
0.0283 | -0.000177 | -0.000123 | 0.00491 | 0.00766 | 0.0288 | 0.00465 | 0.00481 | -0.866 |  |  |  | 0.867 | -0.103 | 0.885 | -0.153 | 0.89 | -0.295 | 0.795 | -0.405 | 1.01 | -0.142
0.0288 | -0.000244 | -0.000281 | 0.00465 | 0.00744 | 0.0292 | 0.00475 | 0.00477 | -0.0687 |  |  |  | 0.889 | -0.135 | 0.907 | -0.178 | 0.913 | -0.255 | 0.817 | -0.4 | 1.03 | -0.131
0.0292 | -0.000224 | -3.03e-05 | 0.00475 | 0.00694 | 0.0297 | 0.00462 | 0.00472 | -0.553 |  |  |  | 0.912 | -0.127 | 0.929 | -0.173 | 0.935 | -0.115 | 0.84 | -0.372 | 1.06 | -0.109
0.0297 | 5.43e-05 | -0.000104 | 0.00462 | 0.0072 | 0.0302 | 0.00476 | 0.00468 | 0.453 |  |  |  | 0.934 | -0.123 | 0.951 | -0.183 | 0.957 | -0.0864 | 0.862 | -0.365 | 1.08 | -0.0887
0.0302 | 0.000188 | -6.5e-05 | 0.00476 | 0.00733 | 0.0306 | 0.00469 | 0.00463 | 0.296 |  |  |  | 0.956 | -0.112 | 0.973 | -0.185 | 0.979 | -0.0048 | 0.885 | -0.364 | 1.1 | -0.0819
0.0306 | 2.85e-05 | -2.04e-05 | 0.00469 | 0.00709 | 0.0311 | 0.00453 | 0.00459 | -0.286 |  |  |  | 0.979 | -0.0939 | 0.995 | -0.178 | 1 | 0.0894 | 0.907 | -0.369 | 1.12 | -0.0838
0.0311 | -7.74e-06 | -4.84e-05 | 0.00453 | 0.00666 | 0.0316 | 0.00436 | 0.00454 | -0.951 |  |  |  | 1 | -0.0824 | 1.02 | -0.149 | 1.02 | 0.0975 | 0.93 | -0.366 | 1.14 | -0.105
0.0316 | -0.000152 | -0.000234 | 0.00436 | 0.00682 | 0.032 | 0.00445 | 0.00449 | -0.212 |  |  |  | 1.02 | -0.0886 | 1.04 | -0.112 | 1.05 | 0.101 | 0.952 | -0.363 | 1.17 | -0.116
0.032 | 9.51e-05 | 5.43e-05 | 0.00445 | 0.00664 | 0.0325 | 0.00463 | 0.00445 | 0.985 |  |  |  | 1.05 | -0.1 | 1.06 | -0.164 | 1.07 | 0.0963 | 0.975 | -0.361 | 1.19 | -0.0971
0.0325 | 6.56e-05 | 0.000147 | 0.00463 | 0.00664 | 0.0329 | 0.00439 | 0.0044 | -0.0547 |  |  |  | 1.07 | -0.106 | 1.08 | -0.237 | 1.09 | 0.0655 | 0.997 | -0.368 | 1.21 | -0.0878
0.0329 | -9.79e-05 | -8.76e-05 | 0.00439 | 0.00674 | 0.0334 | 0.00432 | 0.00435 | -0.181 |  |  |  | 1.09 | -0.104 | 1.11 | -0.0805 | 1.11 | 0.0495 | 1.02 | -0.359 | 1.23 | -0.084
0.0334 | -5.53e-05 | -0.000109 | 0.00432 | 0.00644 | 0.0339 | 0.00434 | 0.00431 | 0.194 |  |  |  | 1.11 | -0.0961 | 1.13 | -0.187 | 1.13 | 0.0416 | 1.04 | -0.372 | 1.25 | -0.0833
0.0339 | 8.98e-05 | -0.0001 | 0.00434 | 0.00627 | 0.0343 | 0.00446 | 0.00426 | 1.15 |  |  |  | 1.13 | -0.0858 | 1.15 | -0.251 | 1.16 | 0.0381 | 1.06 | -0.389 | 1.27 | -0.0828
0.0343 | -0.000193 | -7.81e-05 | 0.00446 | 0.00643 | 0.0348 | 0.0044 | 0.00421 | 1.06 |  |  |  | 1.16 | -0.0967 | 1.17 | -0.291 | 1.18 | 0.0196 | 1.09 | -0.39 | 1.3 | -0.0779
0.0348 | -0.000192 | -1.89e-05 | 0.0044 | 0.00624 | 0.0353 | 0.00402 | 0.00416 | -0.802 |  |  |  | 1.18 | -0.0991 | 1.19 | -0.339 | 1.2 | 0.026 | 1.11 | -0.371 | 1.32 | -0.081
0.0353 | -6.33e-05 | -9.2e-05 | 0.00402 | 0.00622 | 0.0357 | 0.00376 | 0.00412 | -2.03 |  |  |  | 1.2 | -0.0957 | 1.22 | -0.346 | 1.22 | 0.0299 | 1.13 | -0.386 | 1.34 | -0.0787
0.0357 | -0.000365 | -0.000307 | 0.00376 | 0.00616 | 0.0362 | 0.00393 | 0.00407 | -0.831 |  |  |  | 1.22 | -0.0938 | 1.24 | -0.362 | 1.24 | 0.0466 | 1.16 | -0.395 | 1.36 | -0.0704
0.0362 | -0.000235 | -0.000222 | 0.00393 | 0.00598 | 0.0366 | 0.00423 | 0.00402 | 1.21 |  |  |  | 1.25 | -0.0597 | 1.26 | -0.396 | 1.27 | 0.0594 | 1.18 | -0.385 | 1.38 | -0.0685
0.0366 | 3.49e-05 | -6.54e-05 | 0.00423 | 0.00624 | 0.0371 | 0.00386 | 0.00398 | -0.674 |  |  |  | 1.27 | -0.00456 | 1.28 | -0.398 | 1.29 | 0.0823 | 1.2 | -0.388 | 1.41 | -0.0465
0.0371 | -0.00021 | 7.06e-05 | 0.00386 | 0.00614 | 0.0376 | 0.00382 | 0.00393 | -0.654 |  |  |  | 1.29 | -0.0288 | 1.3 | -0.399 | 1.31 | 0.0754 | 1.22 | -0.395 | 1.43 | -0.0278
0.0376 | -0.000186 | -1.38e-05 | 0.00382 | 0.00585 | 0.038 | 0.00379 | 0.00388 | -0.508 |  |  |  | 1.31 | -0.0665 | 1.33 | -0.406 | 1.33 | 0.017 | 1.25 | -0.391 | 1.45 | -0.0334
0.038 | -4.87e-05 | 0.0001 | 0.00379 | 0.00603 | 0.0385 | 0.00373 | 0.00383 | -0.613 |  |  |  | 1.34 | -0.119 | 1.35 | -0.401 | 1.36 | 0.191 | 1.27 | -0.387 | 1.47 | -0.0299
0.0385 | -0.000119 | -0.000132 | 0.00373 | 0.00585 | 0.039 | 0.00404 | 0.00379 | 1.46 |  |  |  | 1.36 | -0.146 | 1.37 | -0.397 | 1.38 | 0.21 | 1.29 | -0.37 | 1.49 | -0.0141
0.039 | 5.67e-05 | -4.31e-05 | 0.00404 | 0.00573 | 0.0394 | 0.00371 | 0.00374 | -0.196 |  |  |  | 1.38 | -0.138 | 1.39 | -0.404 | 1.4 | 0.259 | 1.31 | -0.376 | 1.52 | -0.0226
0.0394 | 5.02e-06 | -1.61e-05 | 0.00371 | 0.00561 | 0.0399 | 0.00336 | 0.00369 | -2.01 |  |  |  | 1.4 | -0.13 | 1.41 | -0.408 | 1.42 | 0.278 | 1.34 | -0.38 | 1.54 | 0.00419
0.0399 | -0.000122 | -8.71e-05 | 0.00336 | 0.00533 | 0.0404 | 0.00344 | 0.00365 | -1.25 |  |  |  | 1.42 | -0.113 | 1.44 | -0.416 | 1.44 | 0.281 | 1.36 | -0.387 | 1.56 | 0.0307
0.0404 | -1.9e-05 | 9.51e-05 | 0.00344 | 0.00559 | 0.0408 | 0.00346 | 0.0036 | -0.827 |  |  |  | 1.45 | -0.111 | 1.46 | -0.416 | 1.47 | 0.274 | 1.38 | -0.376 | 1.58 | 0.0487
0.0408 | -0.000115 | -0.000106 | 0.00346 | 0.0053 | 0.0413 | 0.00342 | 0.00355 | -0.783 |  |  |  | 1.47 | -0.107 | 1.48 | -0.412 | 1.49 | 0.288 | 1.4 | -0.359 | 1.6 | 0.0906
0.0413 | -0.000144 | -3.03e-05 | 0.00342 | 0.00512 | 0.0417 | 0.00326 | 0.0035 | -1.47 |  |  |  | 1.49 | -0.113 | 1.5 | -0.411 | 1.51 | 0.296 | 1.43 | -0.371 | 1.62 | 0.0449
0.0417 | -6.7e-05 | -5.1e-05 | 0.00326 | 0.00506 | 0.0422 | 0.00346 | 0.00346 | 0.0371 |  |  |  | 1.51 | -0.114 | 1.53 | -0.387 | 1.53 | 0.289 | 1.45 | -0.35 | 1.65 | 0.0283
0.0422 | 0.000117 | -1.62e-05 | 0.00346 | 0.00499 | 0.0427 | 0.00327 | 0.00341 | -0.876 |  |  |  | 1.54 | -0.108 | 1.55 | -0.377 | 1.55 | 0.264 | 1.47 | -0.336 | 1.67 | 0.0212
0.0427 | -0.000107 | -3.94e-05 | 0.00327 | 0.00523 | 0.0431 | 0.00344 | 0.00337 | 0.455 |  |  |  | 1.56 | -0.0886 | 1.57 | -0.363 | 1.58 | 0.276 | 1.49 | -0.353 | 1.69 | 0.0344
0.0431 | -6.11e-05 | -3.65e-05 | 0.00344 | 0.005 | 0.0436 | 0.00312 | 0.00332 | -1.22 |  |  |  | 1.58 | -0.0754 | 1.59 | -0.355 | 1.6 | 0.279 | 1.52 | -0.392 | 1.71 | 0.0667
0.0436 | -0.000155 | -0.00016 | 0.00312 | 0.00472 | 0.0441 | 0.00311 | 0.00327 | -1 |  |  |  | 1.6 | -0.0745 | 1.61 | -0.335 | 1.62 | 0.28 | 1.54 | -0.41 | 1.73 | 0.0704
0.0441 | -7.65e-05 | -0.000171 | 0.00311 | 0.00462 | 0.0445 | 0.00314 | 0.00323 | -0.585 |  |  |  | 1.63 | -0.0689 | 1.64 | -0.338 | 1.64 | 0.282 | 1.56 | -0.426 | 1.76 | 0.0802
0.0445 | 1.74e-05 | -3.6e-05 | 0.00314 | 0.00458 | 0.045 | 0.00305 | 0.00318 | -0.811 |  |  |  | 1.65 | -0.07 | 1.66 | -0.287 | 1.66 | 0.293 | 1.58 | -0.437 | 1.78 | 0.0692
0.045 | -0.000184 | 6.79e-05 | 0.00305 | 0.00437 | 0.0454 | 0.00304 | 0.00314 | -0.645 |  |  |  | 1.67 | -0.0861 | 1.68 | -0.304 | 1.69 | 0.277 | 1.61 | -0.44 | 1.8 | 0.0508
0.0454 | -0.000201 | 0.000105 | 0.00304 | 0.00448 | 0.0459 | 0.00302 | 0.00309 | -0.466 |  |  |  | 1.69 | -0.0795 | 1.7 | -0.315 | 1.71 | 0.281 | 1.63 | -0.459 | 1.82 | 0.0341
0.0459 | -0.000275 | -7.26e-05 | 0.00302 | 0.00432 | 0.0464 | 0.00289 | 0.00305 | -0.976 |  |  |  | 1.71 | -0.0802 | 1.72 | -0.313 | 1.73 | 0.266 | 1.65 | -0.44 | 1.84 | 0.0255
0.0464 | -3.73e-05 | -1.39e-05 | 0.00289 | 0.00428 | 0.0468 | 0.00286 | 0.003 | -0.948 |  |  |  | 1.74 | -0.0935 | 1.75 | -0.324 | 1.75 | 0.275 | 1.67 | -0.444 | 1.87 | 0.0495
0.0468 | -0.000235 | -1.1e-05 | 0.00286 | 0.0041 | 0.0473 | 0.00278 | 0.00296 | -1.18 |  |  |  | 1.76 | -0.108 | 1.77 | -0.336 | 1.78 | 0.293 | 1.7 | -0.406 | 1.89 | 0.0508
0.0473 | -0.000183 | -1.77e-05 | 0.00278 | 0.00405 | 0.0478 | 0.00286 | 0.00292 | -0.368 |  |  |  | 1.78 | -0.132 | 1.79 | -0.33 | 1.8 | 0.257 | 1.72 | -0.389 | 1.91 | 0.0478
0.0478 | -2.16e-05 | 8.17e-05 | 0.00286 | 0.00414 | 0.0482 | 0.00288 | 0.00287 | 0.0455 |  |  |  | 1.8 | -0.175 | 1.81 | -0.33 | 1.82 | 0.275 | 1.74 | -0.286 | 1.93 | 0.0462
0.0482 | -6.43e-05 | -2.8e-05 | 0.00288 | 0.00402 | 0.0487 | 0.00286 | 0.00283 | 0.195 |  |  |  | 1.83 | -0.202 | 1.83 | -0.342 | 1.84 | 0.276 | 1.76 | -0.231 | 1.95 | 0.024
0.0487 | -0.000111 | -0.000141 | 0.00286 | 0.00425 | 0.0492 | 0.00278 | 0.00279 | -0.0558 |  |  |  | 1.85 | -0.183 | 1.86 | -0.345 | 1.86 | 0.302 | 1.79 | -0.216 | 1.97 | -0.000452
0.0492 | -3.19e-06 | -1.72e-05 | 0.00278 | 0.00392 | 0.0496 | 0.00264 | 0.00274 | -0.676 |  |  |  | 1.87 | -0.181 | 1.88 | -0.315 | 1.89 | 0.302 | 1.81 | -0.218 | 2 | -0.019
0.0496 | -2.31e-05 | -0.000121 | 0.00264 | 0.00383 | 0.0501 | 0.00271 | 0.0027 | 0.0589 |  |  |  | 1.89 | -0.185 | 1.9 | -0.327 | 1.91 | 0.313 | 1.83 | -0.207 | 2.02 | -0.0131
0.0501 | -0.000107 | -0.000158 | 0.00271 | 0.00374 | 0.0505 | 0.00273 | 0.00266 | 0.476 |  |  |  | 1.92 | -0.189 | 1.92 | -0.323 | 1.93 | 0.323 | 1.85 | -0.172 | 2.04 | -0.00614
0.0505 | -1.36e-05 | 6.75e-05 | 0.00273 | 0.004 | 0.051 | 0.00265 | 0.00262 | 0.237 |  |  |  | 1.94 | -0.198 | 1.94 | -0.306 | 1.95 | 0.323 | 1.88 | -0.176 | 2.06 | -0.0196
0.051 | -3.01e-05 | -3.46e-06 | 0.00265 | 0.00396 | 0.0515 | 0.00268 | 0.00258 | 0.708 |  |  |  | 1.96 | -0.184 | 1.97 | -0.3 | 1.97 | 0.333 | 1.9 | -0.174 | 2.08 | -0.0242
0.0515 | -4.92e-05 | -0.000176 | 0.00268 | 0.00374 | 0.0519 | 0.00242 | 0.00253 | -0.753 |  |  |  | 1.98 | -0.174 | 1.99 | -0.309 | 2 | 0.311 | 1.92 | -0.175 | 2.11 | -0.031
0.0519 | -6.14e-05 | -0.000198 | 0.00242 | 0.00358 | 0.0524 | 0.00247 | 0.00249 | -0.176 |  |  |  | 2 | -0.158 | 2.01 | -0.312 | 2.02 | 0.312 | 1.94 | -0.159 | 2.13 | -0.0229
0.0524 | -0.000225 | -0.000303 | 0.00247 | 0.00352 | 0.0529 | 0.00255 | 0.00245 | 0.651 |  |  |  | 2.03 | -0.133 | 2.03 | -0.337 | 2.04 | 0.324 | 1.97 | -0.142 | 2.15 | -0.0389
0.0529 | 1.41e-06 | -1.06e-05 | 0.00255 | 0.00355 | 0.0533 | 0.00253 | 0.00241 | 0.754 |  |  |  | 2.05 | -0.135 | 2.05 | -0.33 | 2.06 | 0.346 | 1.99 | -0.141 | 2.17 | -0.0279
0.0533 | 3.94e-05 | 2.35e-05 | 0.00253 | 0.00358 | 0.0538 | 0.00256 | 0.00237 | 1.25 |  |  |  | 2.07 | -0.128 | 2.08 | -0.322 | 2.09 | 0.349 | 2.01 | -0.145 | 2.19 | -0.0437
0.0538 | -0.000122 | -6.45e-05 | 0.00256 | 0.00334 | 0.0542 | 0.00224 | 0.00234 | -0.669 |  |  |  | 2.09 | -0.119 | 2.1 | -0.306 | 2.11 | 0.379 | 2.03 | -0.14 | 2.22 | -0.0499
0.0542 | -5.28e-05 | -5.08e-05 | 0.00224 | 0.00347 | 0.0547 | 0.00226 | 0.0023 | -0.239 |  |  |  | 2.12 | -0.13 | 2.12 | -0.294 | 2.13 | 0.396 | 2.06 | -0.161 | 2.24 | -0.0359
0.0547 | -1.67e-05 | -0.000217 | 0.00226 | 0.00355 | 0.0552 | 0.00218 | 0.00226 | -0.553 |  |  |  | 2.14 | -0.139 | 2.14 | -0.298 | 2.15 | 0.438 | 2.08 | -0.157 | 2.26 | -0.0184
0.0552 | -0.00014 | -0.000103 | 0.00218 | 0.00338 | 0.0556 | 0.0021 | 0.00222 | -0.824 |  |  |  | 2.16 | -0.163 | 2.17 | -0.28 | 2.17 | 0.463 | 2.1 | -0.16 | 2.28 | -0.0119
0.0556 | -0.000229 | 6.35e-05 | 0.0021 | 0.00313 | 0.0561 | 0.00222 | 0.00218 | 0.22 |  |  |  | 2.18 | -0.175 | 2.19 | -0.281 | 2.2 | 0.471 | 2.12 | -0.149 | 2.3 | -0.0214
0.0561 | -0.000148 | -2.34e-05 | 0.00222 | 0.00293 | 0.0566 | 0.00196 | 0.00215 | -1.27 |  |  |  | 2.21 | -0.209 | 2.21 | -0.279 | 2.22 | 0.453 | 2.15 | -0.139 | 2.32 | -0.015
0.0566 | -7.81e-06 | 4.35e-05 | 0.00196 | 0.00294 | 0.057 | 0.00211 | 0.00211 | 0.0107 |  |  |  | 2.23 | -0.224 | 2.23 | -0.227 | 2.24 | 0.431 | 2.17 | -0.138 | 2.35 | -0.035
0.057 | -0.000128 | -0.000121 | 0.00211 | 0.00279 | 0.0575 | 0.00216 | 0.00207 | 0.632 |  |  |  | 2.25 | -0.221 | 2.25 | -0.229 | 2.26 | 0.435 | 2.19 | -0.216 | 2.37 | -0.0396
0.0575 | -2.19e-06 | 3.01e-05 | 0.00216 | 0.00317 | 0.0579 | 0.00196 | 0.00204 | -0.564 |  |  |  | 2.27 | -0.31 | 2.28 | -0.227 | 2.28 | 0.434 | 2.21 | -0.238 | 2.39 | -0.0634
0.0579 | -5.01e-05 | -9.06e-06 | 0.00196 | 0.0029 | 0.0584 | 0.00196 | 0.002 | -0.309 |  |  |  | 2.29 | -0.184 | 2.3 | -0.236 | 2.31 | 0.45 | 2.24 | -0.239 | 2.41 | -0.0856
0.0584 | -1.77e-05 | 7.51e-05 | 0.00196 | 0.00302 | 0.0589 | 0.00198 | 0.00197 | 0.0841 |  |  |  | 2.32 | -0.247 | 2.32 | -0.255 | 2.33 | 0.448 | 2.26 | -0.269 | 2.43 | -0.128
0.0589 | 8.89e-05 | -7.33e-05 | 0.00198 | 0.00287 | 0.0593 | 0.00192 | 0.00193 | -0.0609 |  |  |  | 2.34 | -0.373 | 2.34 | -0.219 | 2.35 | 0.442 | 2.28 | -0.299 | 2.46 | -0.2
0.0593 | 9.11e-05 | 1.71e-05 | 0.00192 | 0.00279 | 0.0598 | 0.00163 | 0.0019 | -1.91 |  |  |  | 2.36 | -0.436 | 2.36 | -0.228 | 2.37 | 0.466 | 2.3 | -0.33 | 2.48 | -0.267
0.0598 | -0.000209 | -4.71e-06 | 0.00163 | 0.0027 | 0.0603 | 0.0016 | 0.00186 | -1.89 |  |  |  | 2.38 | -0.536 | 2.39 | -0.237 | 2.39 | 0.496 | 2.33 | -0.355 | 2.5 | -0.347
0.0603 | -3.3e-05 | -7.93e-05 | 0.0016 | 0.00269 | 0.0607 | 0.00177 | 0.00183 | -0.392 |  |  |  | 2.41 | -0.616 | 2.41 | -0.217 | 2.42 | 0.526 | 2.35 | -0.381 | 2.52 | -0.433
0.0607 | -0.000173 | -0.000153 | 0.00177 | 0.00257 | 0.0612 | 0.00189 | 0.0018 | 0.694 |  |  |  | 2.43 | -0.711 | 2.43 | -0.362 | 2.44 | 0.546 | 2.37 | -0.408 | 2.54 | -0.51
0.0612 | -9.08e-05 | -9.29e-05 | 0.00189 | 0.00266 | 0.0617 | 0.00178 | 0.00176 | 0.0916 |  |  |  | 2.45 | -0.791 | 2.45 | -0.423 | 2.46 | 0.561 | 2.39 | -0.446 | 2.56 | -0.625
0.0617 | -9.77e-05 | -2.77e-05 | 0.00178 | 0.00267 | 0.0621 | 0.00171 | 0.00173 | -0.153 |  |  |  | 2.47 | -0.871 | 2.47 | -0.586 | 2.48 | 0.542 | 2.42 | -0.47 | 2.59 | -0.668
0.0621 | -9.81e-05 | 1.48e-05 | 0.00171 | 0.00285 | 0.0626 | 0.00162 | 0.0017 | -0.603 |  |  |  | 2.5 | -0.954 | 2.5 | -0.678 | 2.51 | 0.482 | 2.44 | -0.515 | 2.61 | -0.901
0.0626 | -0.000178 | -6.69e-05 | 0.00162 | 0.00254 | 0.063 | 0.00157 | 0.00167 | -0.711 |  |  |  | 2.52 | -1.05 | 2.52 | -0.78 | 2.53 | 0.411 | 2.46 | -0.497 | 2.63 | -0.939
0.063 | -4.5e-05 | -0.000195 | 0.00157 | 0.00237 | 0.0635 | 0.00163 | 0.00164 | -0.0651 |  |  |  | 2.54 | -1.14 | 2.54 | -0.846 | 2.55 | 0.335 | 2.48 | -0.484 | 2.65 | -1.06
0.0635 | 2.87e-05 | -0.000254 | 0.00163 | 0.00228 | 0.064 | 0.00168 | 0.00161 | 0.55 |  |  |  | 2.56 | -1.21 | 2.56 | -0.986 | 2.57 | 0.237 | 2.51 | -0.646 | 2.67 | -1.15
0.064 | 6.24e-05 | -0.000282 | 0.00168 | 0.00241 | 0.0644 | 0.00166 | 0.00158 | 0.554 |  |  |  | 2.58 | -1.26 | 2.58 | -1.08 | 2.59 | 0.14 | 2.53 | -0.765 | 2.7 | -1.26
0.0644 | -3.48e-05 | -9.52e-05 | 0.00166 | 0.00222 | 0.0649 | 0.00141 | 0.00155 | -1.04 |  |  |  | 2.61 | -1.32 | 2.61 | -1.19 | 2.62 | 0.0587 | 2.55 | -0.873 | 2.72 | -1.3
0.0649 | -0.000229 | 8.44e-05 | 0.00141 | 0.0022 | 0.0654 | 0.00149 | 0.00152 | -0.248 |  |  |  | 2.63 | -1.36 | 2.63 | -1.25 | 2.64 | -0.0568 | 2.57 | -0.988 | 2.74 | -1.35
0.0654 | -8.96e-05 | -3.62e-05 | 0.00149 | 0.00214 | 0.0658 | 0.00183 | 0.00149 | 2.47 |  |  |  | 2.65 | -1.4 | 2.65 | -1.31 | 2.66 | -0.203 | 2.6 | -1.07 | 2.76 | -1.4
0.0658 | -3.85e-06 | 2.36e-05 | 0.00183 | 0.00225 | 0.0663 | 0.00158 | 0.00146 | 0.842 |  |  |  | 2.67 | -1.43 | 2.67 | -1.35 | 2.68 | -0.47 | 2.62 | -1.15 | 2.78 | -1.43
0.0663 | -0.000181 | -6.23e-05 | 0.00158 | 0.00211 | 0.0667 | 0.00152 | 0.00144 | 0.614 |  |  |  | 2.7 | -1.47 | 2.69 | -1.4 | 2.7 | -0.459 | 2.64 | -1.22 | 2.81 | -1.45
0.0667 | -0.00031 | -0.000119 | 0.00152 | 0.00201 | 0.0672 | 0.00145 | 0.00141 | 0.334 |  |  |  | 2.72 | -1.5 | 2.72 | -1.44 | 2.73 | -0.653 | 2.66 | -1.29 | 2.83 | -1.46
0.0672 | -0.000146 | -8.52e-05 | 0.00145 | 0.00218 | 0.0677 | 0.00157 | 0.00138 | 1.36 |  |  |  | 2.74 | -1.53 | 2.74 | -1.48 | 2.75 | -0.765 | 2.69 | -1.35 | 2.85 | -1.44
0.0677 | -1.51e-05 | -3.74e-05 | 0.00157 | 0.00214 | 0.0681 | 0.00148 | 0.00136 | 0.898 |  |  |  | 2.76 | -1.53 | 2.76 | -1.52 | 2.77 | -0.841 | 2.71 | -1.42 | 2.87 | -1.43
0.0681 | -4.81e-05 | 4.37e-05 | 0.00148 | 0.00193 | 0.0686 | 0.00132 | 0.00133 | -0.0468 |  |  |  | 2.79 | -1.54 | 2.78 | -1.56 | 2.79 | -0.9 | 2.73 | -1.5 | 2.89 | -1.49
0.0686 | -0.000106 | -0.000115 | 0.00132 | 0.00194 | 0.0691 | 0.00137 | 0.00131 | 0.485 |  |  |  | 2.81 | -1.52 | 2.81 | -1.6 | 2.82 | -0.929 | 2.75 | -1.56 | 2.91 | -1.51
0.0691 | -9.42e-06 | -0.000128 | 0.00137 | 0.00181 | 0.0695 | 0.00145 | 0.00128 | 1.26 |  |  |  | 2.83 | -1.48 | 2.83 | -1.61 | 2.84 | -0.951 | 2.78 | -1.59 | 2.94 | -1.52
0.0695 | -6.35e-05 | -5.85e-05 | 0.00145 | 0.00187 | 0.07 | 0.0014 | 0.00126 | 1.07 |  |  |  | 2.85 | -1.45 | 2.85 | -1.63 | 2.86 | -0.978 | 2.8 | -1.61 | 2.96 | -1.51
0.07 | 3.09e-05 | -0.000107 | 0.0014 | 0.00187 | 0.0705 | 0.00145 | 0.00123 | 1.63 |  |  |  | 2.87 | -1.41 | 2.87 | -1.6 | 2.88 | -1.01 | 2.82 | -1.63 | 2.98 | -1.5
0.0705 | 7.01e-05 | -0.000206 | 0.00145 | 0.00203 | 0.0709 | 0.00136 | 0.00121 | 1.18 |  |  |  | 2.9 | -1.39 | 2.89 | -1.56 | 2.9 | -1.01 | 2.84 | -1.68 | 3 | -1.46
0.0709 | -1.59e-05 | -9.66e-05 | 0.00136 | 0.00196 | 0.0714 | 0.00117 | 0.00119 | -0.0841 |  |  |  | 2.92 | -1.41 | 2.92 | -1.59 | 2.93 | -1.02 | 2.87 | -1.7 | 3.02 | -1.44
0.0714 | -2.08e-05 | -9.27e-05 | 0.00117 | 0.00179 | 0.0718 | 0.00112 | 0.00116 | -0.33 |  |  |  | 2.94 | -1.37 | 2.94 | -1.54 | 2.95 | -0.999 | 2.89 | -1.72 | 3.05 | -1.41
0.0718 | 2.47e-05 | -6.81e-05 | 0.00112 | 0.0017 | 0.0723 | 0.00131 | 0.00114 | 1.33 |  |  |  | 2.96 | -1.32 | 2.96 | -1.51 | 2.97 | -1.01 | 2.91 | -1.72 | 3.07 | -1.37
0.0723 | -3.48e-05 | 2.43e-05 | 0.00131 | 0.00167 | 0.0728 | 0.0011 | 0.00112 | -0.109 |  |  |  | 2.99 | -1.28 | 2.98 | -1.47 | 2.99 | -0.99 | 2.93 | -1.72 | 3.09 | -1.34
0.0728 | -0.00014 | -5.68e-05 | 0.0011 | 0.00162 | 0.0732 | 0.00119 | 0.0011 | 0.689 |  |  |  | 3.01 | -1.23 | 3 | -1.48 | 3.01 | -0.966 | 2.96 | -1.72 | 3.11 | -1.3
0.0732 | -3.59e-05 | -5.07e-06 | 0.00119 | 0.00178 | 0.0737 | 0.00109 | 0.00108 | 0.0925 |  |  |  | 3.03 | -1.17 | 3.03 | -1.46 | 3.04 | -0.945 | 2.98 | -1.7 | 3.13 | -1.24
0.0737 | -0.000142 | -0.000146 | 0.00109 | 0.00179 | 0.0742 | 0.0011 | 0.00106 | 0.321 |  |  |  | 3.05 | -1.09 | 3.05 | -1.45 | 3.06 | -0.912 | 3 | -1.68 | 3.16 | -1.15
0.0742 | -0.000147 | 3.15e-05 | 0.0011 | 0.00166 | 0.0746 | 0.000955 | 0.00104 | -0.629 |  |  |  | 3.08 | -1.01 | 3.07 | -1.42 | 3.08 | -0.885 | 3.02 | -1.67 | 3.18 | -1.06
0.0746 | -5.53e-05 | 2.77e-05 | 0.000955 | 0.00152 | 0.0751 | 0.00103 | 0.00102 | 0.0888 |  |  |  | 3.1 | -0.938 | 3.09 | -1.39 | 3.1 | -0.853 | 3.05 | -1.63 | 3.2 | -1.01
0.0751 | -4.61e-05 | 2.65e-05 | 0.00103 | 0.00144 | 0.0755 | 0.000945 | 0.000996 | -0.398 |  |  |  | 3.12 | -0.857 | 3.11 | -1.34 | 3.13 | -0.827 | 3.07 | -1.59 | 3.22 | -1
0.0755 | -0.00011 | -0.000122 | 0.000945 | 0.00137 | 0.076 | 0.000921 | 0.000977 | -0.44 |  |  |  | 3.14 | -0.755 | 3.14 | -1.29 | 3.15 | -0.783 | 3.09 | -1.55 | 3.24 | -0.951
0.076 | -9.45e-05 | -0.000101 | 0.000921 | 0.00134 | 0.0765 | 0.000959 | 0.000959 | 0.00438 |  |  |  | 3.16 | -0.593 | 3.16 | -1.22 | 3.17 | -0.691 | 3.11 | -1.48 | 3.26 | -0.885
0.0765 | -9.72e-05 | -0.000156 | 0.000959 | 0.00135 | 0.0769 | 0.000957 | 0.000941 | 0.131 |  |  |  | 3.19 | -0.535 | 3.18 | -1.15 | 3.19 | -0.625 | 3.14 | -1.39 | 3.29 | -0.793
0.0769 | -0.000146 | -0.000133 | 0.000957 | 0.00145 | 0.0774 | 0.00108 | 0.000923 | 1.21 |  |  |  | 3.21 | -0.413 | 3.2 | -1.07 | 3.21 | -0.549 | 3.16 | -1.37 | 3.31 | -0.706
0.0774 | 2.84e-05 | -0.000102 | 0.00108 | 0.00139 | 0.0779 | 0.00106 | 0.000906 | 1.23 |  |  |  | 3.23 | -0.108 | 3.22 | -0.986 | 3.24 | -0.505 | 3.18 | -1.31 | 3.33 | -0.596
0.0779 | 2.34e-06 | -3.95e-05 | 0.00106 | 0.00125 | 0.0783 | 0.00087 | 0.000889 | -0.15 |  |  |  | 3.25 | 0.325 | 3.25 | -0.894 | 3.26 | -0.404 | 3.2 | -1.23 | 3.35 | -0.514
0.0783 | -9.66e-05 | -0.000151 | 0.00087 | 0.00119 | 0.0788 | 0.000915 | 0.000872 | 0.342 |  |  |  | 3.28 | 0.377 | 3.27 | -0.796 | 3.28 | -0.348 | 3.23 | -1.14 | 3.37 | -0.39
0.0788 | -0.000244 | -9.16e-05 | 0.000915 | 0.00128 | 0.0793 | 0.000958 | 0.000856 | 0.813 |  |  |  | 3.3 | 0.561 | 3.29 | -0.69 | 3.3 | -0.258 | 3.25 | -1.03 | 3.4 | -0.261
0.0793 | -0.000105 | -5.28e-05 | 0.000958 | 0.00119 | 0.0797 | 0.000943 | 0.00084 | 0.819 |  |  |  | 3.32 | 0.725 | 3.31 | -0.599 | 3.32 | -0.18 | 3.27 | -0.929 | 3.42 | -0.125
0.0797 | -9.79e-05 | -0.000163 | 0.000943 | 0.00127 | 0.0802 | 0.000843 | 0.000825 | 0.143 |  |  |  | 3.34 | 0.898 | 3.33 | -0.481 | 3.35 | -0.0629 | 3.29 | -0.839 | 3.44 | 0.033
0.0802 | -8.12e-05 | -1.42e-05 | 0.000843 | 0.00136 | 0.0806 | 0.000705 | 0.00081 | -0.842 |  |  |  | 3.37 | 1.04 | 3.36 | -0.338 | 3.37 | 0.0618 | 3.32 | -0.735 | 3.46 | 0.171
0.0806 | -0.000121 | -0.000103 | 0.000705 | 0.00115 | 0.0811 | 0.000767 | 0.000795 | -0.226 |  |  |  | 3.39 | 1.19 | 3.38 | -0.189 | 3.39 | 0.218 | 3.34 | -0.636 | 3.48 | 0.317
0.0811 | -8.68e-05 | -0.000151 | 0.000767 | 0.00107 | 0.0816 | 0.000752 | 0.000781 | -0.236 |  |  |  | 3.41 | 1.36 | 3.4 | -0.0628 | 3.41 | 0.32 | 3.36 | -0.531 | 3.5 | 0.453
0.0816 | -0.000106 | -0.000194 | 0.000752 | 0.000984 | 0.082 | 0.00077 | 0.000767 | 0.0242 |  |  |  | 3.43 | 1.53 | 3.42 | 0.0581 | 3.43 | 0.424 | 3.38 | -0.437 | 3.53 | 0.582
0.082 | -0.000197 | -0.000108 | 0.00077 | 0.00112 | 0.0825 | 0.000879 | 0.000753 | 1.02 |  |  |  | 3.45 | 1.7 | 3.45 | 0.177 | 3.46 | 0.496 | 3.41 | -0.34 | 3.55 | 0.701
0.0825 | -0.000125 | -6.78e-06 | 0.000879 | 0.000967 | 0.083 | 0.000814 | 0.00074 | 0.598 |  |  |  | 3.48 | 1.88 | 3.47 | 0.275 | 3.48 | 0.593 | 3.43 | -0.238 | 3.57 | 0.845
0.083 | -4.26e-05 | 6.27e-06 | 0.000814 | 0.000916 | 0.0834 | 0.00082 | 0.000727 | 0.749 |  |  |  | 3.5 | 2.05 | 3.49 | 0.396 | 3.5 | 0.704 | 3.45 | -0.127 | 3.59 | 0.992
0.0834 | -0.000119 | -6.44e-05 | 0.00082 | 0.00088 | 0.0839 | 0.000805 | 0.000715 | 0.722 |  |  |  | 3.52 | 2.25 | 3.51 | 0.534 | 3.52 | 0.832 | 3.47 | -0.00774 | 3.61 | 1.15
0.0839 | -0.000187 | -2.69e-05 | 0.000805 | 0.00089 | 0.0843 | 0.000726 | 0.000702 | 0.189 |  |  |  | 3.54 | 2.44 | 3.53 | 0.664 | 3.55 | 0.969 | 3.5 | 0.138 | 3.64 | 1.28
0.0843 | -0.000116 | -0.000146 | 0.000726 | 0.000862 | 0.0848 | 0.00073 | 0.00069 | 0.315 |  |  |  | 3.57 | 2.63 | 3.56 | 0.818 | 3.57 | 1.09 | 3.52 | 0.268 | 3.66 | 1.35
0.0848 | -0.000175 | -0.000216 | 0.00073 | 0.000726 | 0.0853 | 0.000661 | 0.000679 | -0.144 |  |  |  | 3.59 | 2.82 | 3.58 | 0.945 | 3.59 | 1.22 | 3.54 | 0.412 | 3.68 | 1.32
0.0853 | -0.000122 | -0.000258 | 0.000661 | 0.000813 | 0.0857 | 0.000778 | 0.000668 | 0.887 |  |  |  | 3.61 | 3 | 3.6 | 1.05 | 3.61 | 1.37 | 3.56 | 0.568 | 3.7 | 1.7
0.0857 | -0.000111 | -5.41e-05 | 0.000778 | 0.000843 | 0.0862 | 0.000739 | 0.000657 | 0.661 |  |  |  | 3.63 | 3.18 | 3.62 | 1.26 | 3.63 | 1.49 | 3.59 | 0.744 | 3.72 | 1.57
0.0862 | -4.08e-05 | -8.23e-05 | 0.000739 | 0.000766 | 0.0867 | 0.000684 | 0.000646 | 0.308 |  |  |  | 3.66 | 3.37 | 3.64 | 1.4 | 3.66 | 1.69 | 3.61 | 0.89 | 3.75 | 1.67
0.0867 | -5.48e-05 | -0.000111 | 0.000684 | 0.000714 | 0.0871 | 0.000597 | 0.000636 | -0.323 |  |  |  | 3.68 | 3.56 | 3.67 | 1.61 | 3.68 | 1.82 | 3.63 | 1.08 | 3.77 | 1.76
0.0871 | -0.000117 | -0.000145 | 0.000597 | 0.000781 | 0.0876 | 0.000673 | 0.000626 | 0.382 |  |  |  | 3.7 | 3.74 | 3.69 | 1.81 | 3.7 | 2.03 | 3.65 | 1.27 | 3.79 | 2
0.0876 | -0.000362 | -0.000134 | 0.000673 | 0.000798 | 0.088 | 0.000685 | 0.000616 | 0.554 |  |  |  | 3.72 | 3.98 | 3.71 | 2 | 3.72 | 2.25 | 3.68 | 1.55 | 3.81 | 2.2
0.088 | -0.000265 | -0.000187 | 0.000685 | 0.000823 | 0.0885 | 0.000658 | 0.000607 | 0.415 |  |  |  | 3.74 | 4.23 | 3.73 | 2.19 | 3.74 | 2.46 | 3.7 | 1.73 | 3.83 | 2.4
0.0885 | -0.000203 | -8.55e-05 | 0.000658 | 0.000758 | 0.089 | 0.000625 | 0.000598 | 0.224 |  |  |  | 3.77 | 4.46 | 3.75 | 2.37 | 3.77 | 2.66 | 3.72 | 1.9 | 3.85 | 2.62
0.089 | -0.000126 | -0.000101 | 0.000625 | 0.000812 | 0.0894 | 0.000608 | 0.000589 | 0.157 |  |  |  | 3.79 | 4.69 | 3.78 | 2.58 | 3.79 | 2.86 | 3.74 | 2.13 | 3.88 | 2.81
0.0894 | -1.73e-05 | -0.00016 | 0.000608 | 0.000753 | 0.0899 | 0.000579 | 0.000581 | -0.016 |  |  |  | 3.81 | 4.88 | 3.8 | 2.8 | 3.81 | 3.07 | 3.77 | 2.35 | 3.9 | 2.99
0.0899 | -0.000111 | -4.71e-05 | 0.000579 | 0.000717 | 0.0904 | 0.000672 | 0.000572 | 0.821 |  |  |  | 3.83 | 5.09 | 3.82 | 3.02 | 3.83 | 3.27 | 3.79 | 2.56 | 3.92 | 3.17
0.0904 | -0.000173 | -8.52e-05 | 0.000672 | 0.000782 | 0.0908 | 0.000597 | 0.000565 | 0.268 |  |  |  | 3.86 | 5.23 | 3.84 | 3.23 | 3.86 | 3.49 | 3.81 | 2.76 | 3.94 | 3.31
0.0908 | -8.7e-05 | -9.28e-05 | 0.000597 | 0.000733 | 0.0913 | 0.000556 | 0.000557 | -0.0115 |  |  |  | 3.88 | 5.38 | 3.86 | 3.45 | 3.88 | 3.71 | 3.83 | 2.98 | 3.96 | 3.44
0.0913 | -4.19e-05 | -5.01e-05 | 0.000556 | 0.000677 | 0.0918 | 0.000603 | 0.00055 | 0.446 |  |  |  | 3.9 | 5.51 | 3.89 | 3.65 | 3.9 | 3.92 | 3.86 | 3.2 | 3.99 | 3.55
0.0918 | 3.23e-05 | 8.27e-05 | 0.000603 | 0.00067 | 0.0922 | 0.000578 | 0.000542 | 0.297 |  |  |  | 3.92 | 5.61 | 3.91 | 3.85 | 3.92 | 4.12 | 3.88 | 3.41 | 4.01 | 3.62
0.0922 | -7.25e-05 | -2.42e-05 | 0.000578 | 0.000676 | 0.0927 | 0.000612 | 0.000536 | 0.64 |  |  |  | 3.95 | 5.65 | 3.93 | 4.03 | 3.94 | 4.3 | 3.9 | 3.64 | 4.03 | 3.7
0.0927 | 2.1e-05 | 7.35e-05 | 0.000612 | 0.000794 | 0.0931 | 0.00063 | 0.000529 | 0.847 |  |  |  | 3.97 | 5.64 | 3.95 | 4.19 | 3.97 | 4.53 | 3.92 | 3.85 | 4.05 | 3.76
0.0931 | -1.18e-05 | -2.19e-05 | 0.00063 | 0.000696 | 0.0936 | 0.000566 | 0.000523 | 0.367 |  |  |  | 3.99 | 5.63 | 3.97 | 4.31 | 3.99 | 4.71 | 3.95 | 3.93 | 4.07 | 3.79
0.0936 | -4.7e-05 | -0.000108 | 0.000566 | 0.000712 | 0.0941 | 0.00056 | 0.000517 | 0.37 |  |  |  | 4.01 | 5.65 | 4 | 4.4 | 4.01 | 4.9 | 3.97 | 3.94 | 4.1 | 3.79
0.0941 | -0.000162 | -6.85e-05 | 0.00056 | 0.000643 | 0.0945 | 0.000495 | 0.000511 | -0.133 |  |  |  | 4.03 | 5.63 | 4.02 | 4.44 | 4.03 | 4.98 | 3.99 | 3.99 | 4.12 | 3.8
0.0945 | -0.000152 | 4.39e-07 | 0.000495 | 0.000648 | 0.095 | 0.000382 | 0.000505 | -1.05 |  |  |  | 4.06 | 5.64 | 4.04 | 4.47 | 4.05 | 4.95 | 4.01 | 4.01 | 4.14 | 3.81
0.095 | -0.000133 | -0.000111 | 0.000382 | 0.000671 | 0.0955 | 0.000486 | 0.0005 | -0.112 |  |  |  | 4.08 | 5.65 | 4.06 | 4.49 | 4.08 | 4.96 | 4.04 | 4.02 | 4.16 | 3.83
0.0955 | -0.000155 | -1.72e-05 | 0.000486 | 0.000648 | 0.0959 | 0.000367 | 0.000495 | -1.08 |  |  |  | 4.1 | 5.65 | 4.09 | 4.5 | 4.1 | 4.97 | 4.06 | 4.02 | 4.18 | 3.82
0.0959 | -0.000102 | -0.000136 | 0.000367 | 0.000605 | 0.0964 | 0.000304 | 0.00049 | -1.6 |  |  |  | 4.12 | 5.64 | 4.11 | 4.48 | 4.12 | 4.98 | 4.08 | 4 | 4.2 | 3.82
0.0964 | 5.51e-05 | -7.99e-05 | 0.000304 | 0.000562 | 0.0968 | 0.000451 | 0.000485 | -0.292 |  |  |  | 4.15 | 5.64 | 4.13 | 4.48 | 4.14 | 4.97 | 4.1 | 3.98 | 4.23 | 3.82
0.0968 | -9.55e-05 | 6.3e-07 | 0.000451 | 0.000626 | 0.0973 | 0.00057 | 0.00048 | 0.772 |  |  |  | 4.17 | 5.65 | 4.15 | 4.48 | 4.16 | 4.96 | 4.13 | 3.96 | 4.25 | 3.83
0.0973 | -8.93e-05 | -9.66e-05 | 0.00057 | 0.00052 | 0.0978 | 0.000618 | 0.000476 | 1.22 |  |  |  | 4.19 | 5.66 | 4.17 | 4.48 | 4.19 | 4.95 | 4.15 | 3.96 | 4.27 | 3.83
0.0978 | 3.18e-05 | -1.65e-05 | 0.000618 | 0.000581 | 0.0982 | 0.000448 | 0.000472 | -0.21 |  |  |  | 4.21 | 5.7 | 4.2 | 4.48 | 4.21 | 4.96 | 4.17 | 4 | 4.29 | 3.84
0.0982 | -4.62e-05 | -4.69e-05 | 0.000448 | 0.000564 | 0.0987 | 0.000333 | 0.000468 | -1.18 |  |  |  | 4.24 | 5.7 | 4.22 | 4.47 | 4.23 | 4.95 | 4.2 | 4.02 | 4.31 | 3.84
0.0987 | -0.000112 | -2.81e-05 | 0.000333 | 0.00059 | 0.0992 | 0.000307 | 0.000465 | -1.38 |  |  |  | 4.26 | 5.7 | 4.24 | 4.46 | 4.25 | 4.95 | 4.22 | 4.03 | 4.34 | 3.84
0.0992 | 2.76e-06 | -7.58e-05 | 0.000307 | 0.000579 | 0.0996 | 0.000439 | 0.000461 | -0.192 |  |  |  | 4.28 | 5.7 | 4.26 | 4.45 | 4.28 | 4.93 | 4.24 | 4.05 | 4.36 | 3.82
0.0996 | -3.29e-06 | -0.000115 | 0.000439 | 0.000589 | 0.1 | 0.000438 | 0.000458 | -0.177 |  |  |  | 4.3 | 5.71 | 4.28 | 4.45 | 4.3 | 4.92 | 4.26 | 4.05 | 4.38 | 3.8
0.1 | -8.01e-05 | -6.78e-05 | 0.000438 | 0.000481 | 0.101 | 0.000372 | 0.000455 | -0.738 |  |  |  | 4.32 | 5.72 | 4.31 | 4.47 | 4.32 | 4.89 | 4.29 | 4.04 | 4.4 | 3.82
0.101 | -0.000166 | -0.00014 | 0.000372 | 0.000371 | 0.101 | 0.000497 | 0.000452 | 0.402 |  |  |  | 4.35 | 5.72 | 4.33 | 4.49 | 4.34 | 4.86 | 4.31 | 4.03 | 4.42 | 3.83
0.101 | -0.000164 | -2.8e-05 | 0.000497 | 0.000483 | 0.101 | 0.000348 | 0.000449 | -0.905 |  |  |  | 4.37 | 5.74 | 4.35 | 4.49 | 4.36 | 4.86 | 4.33 | 4.03 | 4.45 | 3.81
0.101 | -2.6e-05 | -6.45e-05 | 0.000348 | 0.000498 | 0.102 | 0.000461 | 0.000447 | 0.129 |  |  |  | 4.39 | 5.75 | 4.37 | 4.5 | 4.39 | 4.89 | 4.35 | 4.04 | 4.47 | 3.82
0.102 | -2.56e-05 | -6.63e-05 | 0.000461 | 0.000507 | 0.102 | 0.000597 | 0.000444 | 1.37 |  |  |  | 4.41 | 5.78 | 4.39 | 4.52 | 4.41 | 4.89 | 4.38 | 4.04 | 4.49 | 3.81
0.102 | -0.000104 | 0.000142 | 0.000597 | 0.000509 | 0.103 | 0.000503 | 0.000442 | 0.542 |  |  |  | 4.44 | 5.78 | 4.42 | 4.51 | 4.43 | 4.89 | 4.4 | 4.06 | 4.51 | 3.82
0.103 | -4.23e-05 | -1.11e-05 | 0.000503 | 0.000511 | 0.103 | 0.000395 | 0.00044 | -0.408 |  |  |  | 4.46 | 5.77 | 4.44 | 4.5 | 4.45 | 4.89 | 4.42 | 4.07 | 4.53 | 3.82
0.103 | -3.71e-06 | -7.21e-05 | 0.000395 | 0.000639 | 0.104 | 0.000373 | 0.000438 | -0.594 |  |  |  | 4.48 | 5.78 | 4.46 | 4.5 | 4.47 | 4.9 | 4.44 | 4.07 | 4.55 | 3.82
0.104 | -0.000124 | -5.54e-05 | 0.000373 | 0.000614 | 0.104 | 0.000388 | 0.000437 | -0.435 |  |  |  | 4.5 | 5.77 | 4.48 | 4.51 | 4.5 | 4.91 | 4.47 | 4.07 | 4.58 | 3.82
0.104 | -3.69e-05 | -0.000121 | 0.000388 | 0.00048 | 0.105 | 0.000485 | 0.000435 | 0.446 |  |  |  | 4.53 | 5.74 | 4.5 | 4.49 | 4.52 | 4.91 | 4.49 | 4.08 | 4.6 | 3.82
0.105 | -0.000109 | -1.16e-05 | 0.000485 | 0.000442 | 0.105 | 0.000385 | 0.000434 | -0.441 |  |  |  | 4.55 | 5.74 | 4.53 | 4.48 | 4.54 | 4.9 | 4.51 | 4.09 | 4.62 | 3.83
0.105 | -0.000115 | 7.93e-06 | 0.000385 | 0.000397 | 0.106 | 0.000374 | 0.000432 | -0.53 |  |  |  | 4.57 | 5.74 | 4.55 | 4.48 | 4.56 | 4.89 | 4.53 | 4.07 | 4.64 | 3.83
0.106 | -0.000148 | -4.29e-05 | 0.000374 | 0.000412 | 0.106 | 0.000335 | 0.000431 | -0.875 |  |  |  | 4.59 | 5.73 | 4.57 | 4.5 | 4.59 | 4.78 | 4.56 | 4.04 | 4.66 | 3.83
0.106 | -0.000117 | 7.18e-05 | 0.000335 | 0.0004 | 0.107 | 0.000388 | 0.00043 | -0.382 |  |  |  | 4.61 | 5.7 | 4.59 | 4.51 | 4.61 | 4.74 | 4.58 | 4 | 4.69 | 3.79
0.107 | -0.000182 | -4.84e-05 | 0.000388 | 0.000431 | 0.107 | 0.000421 | 0.00043 | -0.0753 |  |  |  | 4.64 | 5.76 | 4.61 | 4.42 | 4.63 | 4.62 | 4.6 | 3.92 | 4.71 | 3.73
0.107 | -0.00013 | 2.64e-05 | 0.000421 | 0.000531 | 0.107 | 0.000561 | 0.000429 | 1.21 |  |  |  | 4.66 | 5.79 | 4.64 | 4.68 | 4.65 | 4.43 | 4.62 | 4.06 | 4.73 | 3.43
0.107 | -7.39e-05 | -9.36e-06 | 0.000561 | 0.00064 | 0.108 | 0.000501 | 0.000428 | 0.669 |  |  |  | 4.68 | 5.58 | 4.66 | 4.75 | 4.67 | 4.01 | 4.65 | 3.98 | 4.75 | 3.79
0.108 | -3.7e-05 | 4.44e-05 | 0.000501 | 0.000578 | 0.108 | 0.00026 | 0.000428 | -1.56
0.108 | -0.000185 | -3.85e-05 | 0.00026 | 0.000476 | 0.109 | 0.000373 | 0.000428 | -0.507
0.109 | -0.000151 | 2.86e-05 | 0.000373 | 0.00045 | 0.109 | 0.000432 | 0.000428 | 0.0446
0.109 | -0.000149 | -5.75e-05 | 0.000432 | 0.000463 | 0.11 | 0.000541 | 0.000428 | 1.05
0.11 | -0.000152 | -6.99e-05 | 0.000541 | 0.000513 | 0.11 | 0.000454 | 0.000428 | 0.241
0.11 | -0.000142 | -1.28e-05 | 0.000454 | 0.000431 | 0.111 | 0.00042 | 0.000428 | -0.0739
0.111 | -0.000121 | -8.69e-05 | 0.00042 | 0.000537 | 0.111 | 0.000365 | 0.000428 | -0.586
0.111 | -0.000167 | -0.000155 | 0.000365 | 0.000454 | 0.112 | 0.000461 | 0.000429 | 0.3
0.112 | -9.9e-05 | -6.7e-05 | 0.000461 | 0.000454 | 0.112 | 0.00039 | 0.000429 | -0.369
0.112 | -0.000174 | -5.52e-05 | 0.00039 | 0.000466 | 0.113 | 0.000453 | 0.00043 | 0.216
0.113 | -0.000171 | -0.000134 | 0.000453 | 0.000521 | 0.113 | 0.000486 | 0.00043 | 0.516
0.113 | -5.04e-05 | -0.000102 | 0.000486 | 0.000601 | 0.114 | 0.000343 | 0.000431 | -0.831
0.114 | -9.5e-05 | -0.000104 | 0.000343 | 0.00057 | 0.114 | 0.000462 | 0.000432 | 0.28
0.114 | 1.01e-05 | -0.000195 | 0.000462 | 0.000429 | 0.114 | 0.000438 | 0.000433 | 0.0506
0.114 | -2.32e-05 | -4.74e-05 | 0.000438 | 0.000384 | 0.115 | 0.000376 | 0.000434 | -0.548
0.115 | -0.000138 | -3.82e-05 | 0.000376 | 0.000514 | 0.115 | 0.000299 | 0.000435 | -1.29
0.115 | -0.000215 | -0.000115 | 0.000299 | 0.000455 | 0.116 | 0.00032 | 0.000437 | -1.11
0.116 | -0.000148 | -7.31e-05 | 0.00032 | 0.000487 | 0.116 | 0.000427 | 0.000438 | -0.0986
0.116 | -0.000147 | -0.000126 | 0.000427 | 0.000509 | 0.117 | 0.000326 | 0.000439 | -1.08
0.117 | -8.74e-05 | -0.000137 | 0.000326 | 0.000498 | 0.117 | 0.000417 | 0.000441 | -0.224
0.117 | -5.87e-05 | -0.000166 | 0.000417 | 0.000529 | 0.118 | 0.000531 | 0.000442 | 0.847
0.118 | -3.13e-05 | 3.68e-05 | 0.000531 | 0.000586 | 0.118 | 0.000462 | 0.000444 | 0.178
0.118 | -0.000148 | 5.66e-05 | 0.000462 | 0.000566 | 0.119 | 0.000582 | 0.000446 | 1.3
0.119 | -7.81e-05 | 4.82e-05 | 0.000582 | 0.000502 | 0.119 | 0.000552 | 0.000447 | 1.01
0.119 | -7.83e-06 | 2.38e-05 | 0.000552 | 0.000474 | 0.12 | 0.000477 | 0.000449 | 0.27
0.12 | -5.26e-05 | 6.41e-05 | 0.000477 | 0.000603 | 0.12 | 0.000386 | 0.000451 | -0.628
0.12 | -0.000213 | -5.34e-05 | 0.000386 | 0.000446 | 0.12 | 0.000408 | 0.000453 | -0.439
0.12 | -6.96e-05 | -3.34e-05 | 0.000408 | 0.000553 | 0.121 | 0.000375 | 0.000455 | -0.778
0.121 | -0.000116 | -6.75e-05 | 0.000375 | 0.000574 | 0.121 | 0.00031 | 0.000457 | -1.42
0.121 | -0.000171 | -0.000158 | 0.00031 | 0.000464 | 0.122 | 0.000419 | 0.000459 | -0.386
0.122 | -0.000149 | -7.05e-05 | 0.000419 | 0.000487 | 0.122 | 0.000378 | 0.000461 | -0.811
0.122 | -8.54e-05 | -2.28e-05 | 0.000378 | 0.000593 | 0.123 | 0.000427 | 0.000463 | -0.352
0.123 | -8.1e-05 | -7.93e-05 | 0.000427 | 0.00052 | 0.123 | 0.000393 | 0.000466 | -0.706
0.123 | -6.45e-05 | -8.55e-05 | 0.000393 | 0.000445 | 0.124 | 0.000366 | 0.000468 | -1
0.124 | -0.000209 | -0.000162 | 0.000366 | 0.000503 | 0.124 | 0.000467 | 0.00047 | -0.028
0.124 | -0.0002 | -0.000109 | 0.000467 | 0.000532 | 0.125 | 0.000485 | 0.000473 | 0.118
0.125 | -4.4e-05 | -0.000185 | 0.000485 | 0.000636 | 0.125 | 0.000437 | 0.000475 | -0.376
0.125 | -2.67e-05 | -0.000121 | 0.000437 | 0.000589 | 0.126 | 0.000423 | 0.000477 | -0.538
0.126 | -5.7e-05 | -6.22e-05 | 0.000423 | 0.000636 | 0.126 | 0.000305 | 0.00048 | -1.73
0.126 | -0.000121 | -0.000128 | 0.000305 | 0.000504 | 0.126 | 0.000474 | 0.000482 | -0.0834
0.126 | -3.54e-05 | -6.59e-05 | 0.000474 | 0.000561 | 0.127 | 0.000606 | 0.000485 | 1.19
0.127 | 1e-05 | -5.79e-05 | 0.000606 | 0.000549 | 0.127 | 0.000486 | 0.000487 | -0.0142
0.127 | -0.00026 | -6.46e-05 | 0.000486 | 0.00055 | 0.128 | 0.000478 | 0.00049 | -0.121
0.128 | -0.000102 | -9.39e-05 | 0.000478 | 0.000645 | 0.128 | 0.000486 | 0.000493 | -0.0631
0.128 | -0.000119 | -4.73e-05 | 0.000486 | 0.000645 | 0.129 | 0.000657 | 0.000495 | 1.6
0.129 | -0.000225 | 3.72e-06 | 0.000657 | 0.000634 | 0.129 | 0.000534 | 0.000498 | 0.362
0.129 | -0.000123 | 1.82e-05 | 0.000534 | 0.000679 | 0.13 | 0.000637 | 0.000501 | 1.35
0.13 | 1.85e-05 | 6.14e-06 | 0.000637 | 0.000691 | 0.13 | 0.000428 | 0.000503 | -0.749
0.13 | -7.82e-05 | -4.81e-05 | 0.000428 | 0.000542 | 0.131 | 0.000394 | 0.000506 | -1.13
0.131 | -0.000115 | -0.00013 | 0.000394 | 0.000518 | 0.131 | 0.000476 | 0.000509 | -0.334
0.131 | -0.000137 | -3.89e-05 | 0.000476 | 0.000562 | 0.132 | 0.000473 | 0.000512 | -0.392
0.132 | -0.000123 | -2.04e-05 | 0.000473 | 0.000718 | 0.132 | 0.000424 | 0.000514 | -0.908
0.132 | -3.36e-05 | 3.12e-05 | 0.000424 | 0.000656 | 0.133 | 0.000381 | 0.000517 | -1.38
0.133 | -0.000201 | -7.39e-05 | 0.000381 | 0.000673 | 0.133 | 0.000516 | 0.00052 | -0.0441
0.133 | -3.62e-05 | -3.21e-05 | 0.000516 | 0.000595 | 0.133 | 0.00045 | 0.000523 | -0.734
0.133 | -6.27e-05 | -0.000141 | 0.00045 | 0.000619 | 0.134 | 0.000461 | 0.000526 | -0.658
0.134 | -9.4e-05 | -0.00012 | 0.000461 | 0.000645 | 0.134 | 0.000382 | 0.000528 | -1.49
0.134 | -0.000189 | -0.000123 | 0.000382 | 0.000669 | 0.135 | 0.000455 | 0.000531 | -0.775
0.135 | -0.000179 | -0.000134 | 0.000455 | 0.000767 | 0.135 | 0.000625 | 0.000534 | 0.908
0.135 | -0.000163 | -5.44e-05 | 0.000625 | 0.000738 | 0.136 | 0.000502 | 0.000537 | -0.356
0.136 | -0.000154 | -7.03e-05 | 0.000502 | 0.000705 | 0.136 | 0.00055 | 0.00054 | 0.107
0.136 | -4.64e-05 | -0.000105 | 0.00055 | 0.000645 | 0.137 | 0.00047 | 0.000543 | -0.736
0.137 | -0.000177 | -7.98e-05 | 0.00047 | 0.000655 | 0.137 | 0.000504 | 0.000546 | -0.418
0.137 | -0.000146 | -8.77e-05 | 0.000504 | 0.000596 | 0.138 | 0.000586 | 0.000548 | 0.379
0.138 | -0.000156 | -0.000153 | 0.000586 | 0.000683 | 0.138 | 0.000583 | 0.000551 | 0.326
0.138 | -4.86e-05 | -0.000163 | 0.000583 | 0.000732 | 0.139 | 0.000534 | 0.000554 | -0.206
0.139 | -6.59e-05 | -9.92e-05 | 0.000534 | 0.000693 | 0.139 | 0.000567 | 0.000557 | 0.106
0.139 | -0.000139 | -7.07e-05 | 0.000567 | 0.000697 | 0.139 | 0.000556 | 0.00056 | -0.0357
0.139 | -0.000112 | -1.37e-06 | 0.000556 | 0.000639 | 0.14 | 0.000583 | 0.000563 | 0.21
0.14 | -0.000144 | -2.17e-05 | 0.000583 | 0.000761 | 0.14 | 0.000566 | 0.000565 | 0.0107
0.14 | -7.91e-05 | -0.000133 | 0.000566 | 0.000733 | 0.141 | 0.000575 | 0.000568 | 0.0692
0.141 | -5.84e-05 | -0.000138 | 0.000575 | 0.000756 | 0.141 | 0.000561 | 0.000571 | -0.102
0.141 | -7.97e-05 | -4.55e-05 | 0.000561 | 0.00077 | 0.142 | 0.000515 | 0.000574 | -0.619
0.142 | -0.000133 | -8.14e-05 | 0.000515 | 0.000761 | 0.142 | 0.000583 | 0.000577 | 0.0693
0.142 | -0.000115 | -4.4e-05 | 0.000583 | 0.000672 | 0.143 | 0.000546 | 0.000579 | -0.348
0.143 | -0.000107 | -9.13e-05 | 0.000546 | 0.000678 | 0.143 | 0.000606 | 0.000582 | 0.248
0.143 | -3.16e-05 | -8.92e-05 | 0.000606 | 0.000804 | 0.144 | 0.000537 | 0.000585 | -0.508
0.144 | -6.12e-05 | -7.56e-05 | 0.000537 | 0.000847 | 0.144 | 0.000593 | 0.000588 | 0.0576
0.144 | -0.000139 | -2.96e-05 | 0.000593 | 0.000819 | 0.145 | 0.000686 | 0.00059 | 1
0.145 | 1.51e-05 | -5.34e-06 | 0.000686 | 0.0008 | 0.145 | 0.000608 | 0.000593 | 0.152
0.145 | -8.75e-05 | -3.69e-05 | 0.000608 | 0.000831 | 0.145 | 0.000472 | 0.000596 | -1.32
0.145 | -0.000155 | -3.29e-05 | 0.000472 | 0.000812 | 0.146 | 0.000682 | 0.000599 | 0.879
0.146 | -0.000126 | -6.55e-05 | 0.000682 | 0.000743 | 0.146 | 0.000571 | 0.000601 | -0.32
0.146 | -0.000223 | -0.000156 | 0.000571 | 0.000806 | 0.147 | 0.000554 | 0.000604 | -0.527
0.147 | -0.000146 | -5.19e-05 | 0.000554 | 0.000785 | 0.147 | 0.000701 | 0.000607 | 1.01
0.147 | -5.04e-05 | -3.76e-05 | 0.000701 | 0.000933 | 0.148 | 0.0007 | 0.000609 | 0.964
0.148 | -1.16e-05 | -8.64e-05 | 0.0007 | 0.000873 | 0.148 | 0.000577 | 0.000612 | -0.37
0.148 | -1.53e-05 | 2.34e-05 | 0.000577 | 0.000825 | 0.149 | 0.000572 | 0.000614 | -0.455
0.149 | -0.000139 | -6.88e-05 | 0.000572 | 0.000805 | 0.149 | 0.000529 | 0.000617 | -0.95
0.149 | -0.000189 | -9.43e-05 | 0.000529 | 0.000771 | 0.15 | 0.000587 | 0.00062 | -0.349
0.15 | -1.69e-05 | -6.29e-05 | 0.000587 | 0.000937 | 0.15 | 0.000572 | 0.000622 | -0.538
0.15 | 1.03e-05 | 5.41e-06 | 0.000572 | 0.000886 | 0.151 | 0.000533 | 0.000625 | -0.982
0.151 | -0.000123 | -0.0002 | 0.000533 | 0.000816 | 0.151 | 0.000577 | 0.000627 | -0.537
0.151 | -3.61e-05 | -0.000125 | 0.000577 | 0.000863 | 0.151 | 0.000624 | 0.00063 | -0.057
0.151 | -3.79e-06 | -0.000104 | 0.000624 | 0.000935 | 0.152 | 0.000585 | 0.000632 | -0.506
0.152 | -9.85e-05 | -0.000116 | 0.000585 | 0.000839 | 0.152 | 0.000594 | 0.000634 | -0.433
0.152 | -0.000102 | -1.86e-05 | 0.000594 | 0.000852 | 0.153 | 0.000755 | 0.000637 | 1.27
0.153 | -0.000135 | 3.6e-06 | 0.000755 | 0.000924 | 0.153 | 0.000739 | 0.000639 | 1.09
0.153 | -7.37e-05 | -9.01e-06 | 0.000739 | 0.000919 | 0.154 | 0.000526 | 0.000641 | -1.25
0.154 | -9.56e-05 | -5.99e-05 | 0.000526 | 0.000862 | 0.154 | 0.0005 | 0.000644 | -1.57
0.154 | -0.000193 | -0.000125 | 0.0005 | 0.000797 | 0.155 | 0.00056 | 0.000646 | -0.941
0.155 | -0.000217 | -0.000137 | 0.00056 | 0.000848 | 0.155 | 0.000679 | 0.000648 | 0.33
0.155 | -9.42e-05 | -0.000104 | 0.000679 | 0.000879 | 0.156 | 0.000742 | 0.000651 | 0.995
0.156 | -3.28e-05 | -1.06e-05 | 0.000742 | 0.000966 | 0.156 | 0.000713 | 0.000653 | 0.656
0.156 | -0.000182 | -9.3e-05 | 0.000713 | 0.000881 | 0.157 | 0.000728 | 0.000655 | 0.8
0.157 | -0.000184 | -0.000204 | 0.000728 | 0.000783 | 0.157 | 0.000647 | 0.000657 | -0.116
0.157 | 2.38e-06 | -3.89e-05 | 0.000647 | 0.000931 | 0.158 | 0.000738 | 0.000659 | 0.865
0.158 | -1.01e-05 | -5.93e-05 | 0.000738 | 0.000914 | 0.158 | 0.000606 | 0.000661 | -0.607
0.158 | -1.63e-05 | -8.07e-05 | 0.000606 | 0.000961 | 0.158 | 0.000644 | 0.000663 | -0.219
0.158 | -0.000129 | -0.000114 | 0.000644 | 0.000861 | 0.159 | 0.000707 | 0.000665 | 0.461
0.159 | -0.00016 | -0.000185 | 0.000707 | 0.000971 | 0.159 | 0.000733 | 0.000667 | 0.72
0.159 | -0.000117 | -0.000133 | 0.000733 | 0.00105 | 0.16 | 0.000756 | 0.000669 | 0.959
0.16 | -7.08e-05 | -8.71e-05 | 0.000756 | 0.000845 | 0.16 | 0.00072 | 0.000671 | 0.54
0.16 | -7.04e-05 | -0.000126 | 0.00072 | 0.000835 | 0.161 | 0.000647 | 0.000673 | -0.294
0.161 | -7.84e-05 | -8.44e-05 | 0.000647 | 0.000896 | 0.161 | 0.000716 | 0.000675 | 0.452
0.161 | -7.44e-05 | -4.64e-05 | 0.000716 | 0.000876 | 0.162 | 0.000709 | 0.000677 | 0.355
0.162 | -9.98e-05 | -8.22e-05 | 0.000709 | 0.000949 | 0.162 | 0.000635 | 0.000679 | -0.486
0.162 | -0.000157 | -0.000111 | 0.000635 | 0.00101 | 0.163 | 0.000628 | 0.000681 | -0.592
0.163 | -0.000102 | -1.24e-05 | 0.000628 | 0.001 | 0.163 | 0.000629 | 0.000683 | -0.601
0.163 | -0.000139 | -3.29e-05 | 0.000629 | 0.000982 | 0.164 | 0.000708 | 0.000684 | 0.265
0.164 | -0.00013 | -0.000144 | 0.000708 | 0.00104 | 0.164 | 0.000698 | 0.000686 | 0.134
0.164 | -0.00012 | -8.09e-05 | 0.000698 | 0.000944 | 0.164 | 0.00068 | 0.000688 | -0.0869
0.164 | -0.000191 | -3.12e-05 | 0.00068 | 0.000935 | 0.165 | 0.000751 | 0.000689 | 0.69
0.165 | -0.00023 | -6.84e-05 | 0.000751 | 0.00093 | 0.165 | 0.000795 | 0.000691 | 1.17
0.165 | -0.000135 | -8.53e-05 | 0.000795 | 0.00106 | 0.166 | 0.000799 | 0.000692 | 1.19
0.166 | -9.04e-05 | -0.000131 | 0.000799 | 0.00104 | 0.166 | 0.000636 | 0.000694 | -0.66
0.166 | -0.00017 | -6.05e-05 | 0.000636 | 0.00101 | 0.167 | 0.000733 | 0.000696 | 0.425
0.167 | -7.6e-05 | -8.47e-05 | 0.000733 | 0.000951 | 0.167 | 0.000735 | 0.000697 | 0.428
0.167 | -9.5e-05 | -3.86e-05 | 0.000735 | 0.00103 | 0.168 | 0.000803 | 0.000699 | 1.19
0.168 | 4.54e-05 | -8.87e-05 | 0.000803 | 0.00113 | 0.168 | 0.000689 | 0.0007 | -0.127
0.168 | -4.58e-05 | -7.75e-05 | 0.000689 | 0.00106 | 0.169 | 0.00064 | 0.000701 | -0.696
0.169 | -7.33e-05 | -1.58e-05 | 0.00064 | 0.00106 | 0.169 | 0.000712 | 0.000703 | 0.109
0.169 | -0.000162 | -6.49e-05 | 0.000712 | 0.00103 | 0.17 | 0.000651 | 0.000704 | -0.607
0.17 | -0.00017 | -0.000147 | 0.000651 | 0.000969 | 0.17 | 0.000627 | 0.000705 | -0.897
0.17 | -3.51e-05 | -0.000136 | 0.000627 | 0.000932 | 0.17 | 0.000581 | 0.000707 | -1.44
0.17 | -0.000159 | -0.000177 | 0.000581 | 0.000914 | 0.171 | 0.000707 | 0.000708 | -0.00703
0.171 | -0.000101 | -6.05e-05 | 0.000707 | 0.00108 | 0.171 | 0.000745 | 0.000709 | 0.417
0.171 | -0.000189 | -8.32e-05 | 0.000745 | 0.00107 | 0.172 | 0.000811 | 0.00071 | 1.16
0.172 | -0.000107 | -6.96e-05 | 0.000811 | 0.00113 | 0.172 | 0.000728 | 0.000711 | 0.191
0.172 | -0.000112 | -0.00018 | 0.000728 | 0.00101 | 0.173 | 0.000661 | 0.000712 | -0.597
0.173 | -6.55e-05 | -6.49e-05 | 0.000661 | 0.001 | 0.173 | 0.000686 | 0.000713 | -0.313
0.173 | -4.68e-05 | -9.83e-05 | 0.000686 | 0.00106 | 0.174 | 0.000748 | 0.000714 | 0.391
0.174 | -5.64e-06 | 7.97e-05 | 0.000748 | 0.00121 | 0.174 | 0.000751 | 0.000715 | 0.41
0.174 | -0.000151 | -2.19e-05 | 0.000751 | 0.00106 | 0.175 | 0.000696 | 0.000716 | -0.231
0.175 | -0.000235 | -0.000133 | 0.000696 | 0.000973 | 0.175 | 0.000764 | 0.000717 | 0.544
0.175 | -0.000146 | -7.87e-05 | 0.000764 | 0.000983 | 0.176 | 0.000652 | 0.000718 | -0.766
0.176 | -0.000153 | -0.000205 | 0.000652 | 0.00106 | 0.176 | 0.000721 | 0.000719 | 0.0187
0.176 | -0.000171 | -0.000122 | 0.000721 | 0.00102 | 0.176 | 0.000794 | 0.00072 | 0.863
0.176 | -6.02e-05 | -2.85e-05 | 0.000794 | 0.00113 | 0.177 | 0.000765 | 0.000721 | 0.509
0.177 | -9.72e-05 | -8.66e-05 | 0.000765 | 0.00112 | 0.177 | 0.000832 | 0.000721 | 1.24
0.177 | -6.58e-05 | -0.000178 | 0.000832 | 0.0011 | 0.178 | 0.000739 | 0.000722 | 0.193
0.178 | -9.83e-05 | -3.57e-05 | 0.000739 | 0.00107 | 0.178 | 0.000775 | 0.000723 | 0.591
0.178 | -0.000117 | -5.45e-06 | 0.000775 | 0.0011 | 0.179 | 0.000677 | 0.000724 | -0.519
0.179 | -8.4e-05 | -0.00016 | 0.000677 | 0.000993 | 0.179 | 0.000808 | 0.000724 | 0.92
0.179 | -0.000135 | -7.79e-05 | 0.000808 | 0.00114 | 0.18 | 0.000759 | 0.000725 | 0.372
0.18 | -0.00013 | -6.05e-05 | 0.000759 | 0.000983 | 0.18 | 0.000794 | 0.000725 | 0.758
0.18 | -0.000109 | -9.98e-05 | 0.000794 | 0.00104 | 0.181 | 0.000724 | 0.000726 | -0.0202
0.181 | -7.6e-05 | -3.71e-05 | 0.000724 | 0.00101 | 0.181 | 0.000696 | 0.000726 | -0.323
0.181 | -0.000112 | -0.000125 | 0.000696 | 0.00104 | 0.182 | 0.00076 | 0.000727 | 0.353
0.182 | -0.000243 | -0.00011 | 0.00076 | 0.000978 | 0.182 | 0.000838 | 0.000727 | 1.19
0.182 | -0.00015 | -1.91e-05 | 0.000838 | 0.00102 | 0.183 | 0.000833 | 0.000728 | 1.13
0.183 | -4.82e-05 | 3.04e-05 | 0.000833 | 0.00107 | 0.183 | 0.000808 | 0.000728 | 0.842
0.183 | -1.67e-05 | -9.52e-05 | 0.000808 | 0.00109 | 0.183 | 0.000742 | 0.000728 | 0.144
0.183 | 3.73e-05 | -5.47e-05 | 0.000742 | 0.00109 | 0.184 | 0.000683 | 0.000729 | -0.491
0.184 | -0.000175 | -0.00013 | 0.000683 | 0.00107 | 0.184 | 0.000733 | 0.000729 | 0.0378
0.184 | -0.000117 | -4.11e-05 | 0.000733 | 0.0011 | 0.185 | 0.000837 | 0.000729 | 1.15
0.185 | -0.000143 | -9.84e-05 | 0.000837 | 0.00104 | 0.185 | 0.000793 | 0.000729 | 0.663
0.185 | -6.84e-05 | -9.1e-05 | 0.000793 | 0.00112 | 0.186 | 0.000723 | 0.00073 | -0.0722
0.186 | -0.000119 | -7.11e-05 | 0.000723 | 0.00102 | 0.186 | 0.000746 | 0.00073 | 0.166
0.186 | -0.000111 | -0.000116 | 0.000746 | 0.000963 | 0.187 | 0.000705 | 0.00073 | -0.259
0.187 | 8e-06 | -7.36e-05 | 0.000705 | 0.00109 | 0.187 | 0.000857 | 0.00073 | 1.33
0.187 | -8.03e-05 | -3.37e-05 | 0.000857 | 0.00104 | 0.188 | 0.000852 | 0.00073 | 1.28
0.188 | -9.17e-05 | -7.48e-05 | 0.000852 | 0.00109 | 0.188 | 0.000787 | 0.00073 | 0.593
0.188 | -0.00016 | -9.48e-05 | 0.000787 | 0.000993 | 0.189 | 0.000741 | 0.00073 | 0.11
0.189 | -0.000232 | -3.76e-05 | 0.000741 | 0.000959 | 0.189 | 0.000744 | 0.00073 | 0.144
0.189 | -2.73e-05 | -3.5e-05 | 0.000744 | 0.00121 | 0.189 | 0.000658 | 0.00073 | -0.742
0.189 | -0.000103 | -0.000125 | 0.000658 | 0.000989 | 0.19 | 0.000695 | 0.00073 | -0.365
0.19 | -0.000117 | -0.000107 | 0.000695 | 0.00103 | 0.19 | 0.000762 | 0.00073 | 0.328
0.19 | -0.000159 | -0.000146 | 0.000762 | 0.00109 | 0.191 | 0.000776 | 0.00073 | 0.474
0.191 | -0.000151 | -0.000117 | 0.000776 | 0.0011 | 0.191 | 0.000781 | 0.000729 | 0.538
0.191 | -0.000214 | -0.000166 | 0.000781 | 0.00089 | 0.192 | 0.00077 | 0.000729 | 0.415
0.192 | -0.000113 | -8.84e-05 | 0.00077 | 0.000946 | 0.192 | 0.000606 | 0.000729 | -1.26
0.192 | -0.000159 | -4.99e-05 | 0.000606 | 0.00113 | 0.193 | 0.000603 | 0.000729 | -1.3
0.193 | -7.08e-05 | -0.000109 | 0.000603 | 0.00105 | 0.193 | 0.00073 | 0.000728 | 0.021
0.193 | -5.36e-05 | -0.000103 | 0.00073 | 0.000896 | 0.194 | 0.000668 | 0.000728 | -0.609
0.194 | -0.000133 | -0.000205 | 0.000668 | 0.000889 | 0.194 | 0.000764 | 0.000728 | 0.373
0.194 | -0.000186 | -4.54e-05 | 0.000764 | 0.00105 | 0.195 | 0.000779 | 0.000727 | 0.527
0.195 | -0.000151 | -0.000161 | 0.000779 | 0.00109 | 0.195 | 0.000703 | 0.000727 | -0.241
0.195 | -0.000116 | -0.000141 | 0.000703 | 0.00104 | 0.195 | 0.00072 | 0.000726 | -0.0632
0.195 | -0.000112 | -3.38e-05 | 0.00072 | 0.00105 | 0.196 | 0.000632 | 0.000726 | -0.956
0.196 | -4.83e-05 | -0.000121 | 0.000632 | 0.000957 | 0.196 | 0.000692 | 0.000725 | -0.33
0.196 | -4.1e-05 | -0.000103 | 0.000692 | 0.00106 | 0.197 | 0.000812 | 0.000725 | 0.897
0.197 | -5.95e-05 | -0.000106 | 0.000812 | 0.00108 | 0.197 | 0.000744 | 0.000724 | 0.209
0.197 | -8.71e-05 | 1.67e-05 | 0.000744 | 0.00101 | 0.198 | 0.00079 | 0.000724 | 0.687
0.198 | -0.000119 | -2.35e-05 | 0.00079 | 0.00115 | 0.198 | 0.000812 | 0.000723 | 0.928
0.198 | -0.000158 | -0.000101 | 0.000812 | 0.000975 | 0.199 | 0.00079 | 0.000722 | 0.717
0.199 | -0.000165 | -0.00011 | 0.00079 | 0.00109 | 0.199 | 0.000813 | 0.000722 | 0.956
0.199 | -0.000135 | -0.000139 | 0.000813 | 0.0011 | 0.2 | 0.000764 | 0.000721 | 0.432
0.2 | -9.22e-05 | 6.58e-07 | 0.000764 | 0.00112 | 0.2 | 0.000653 | 0.00072 | -0.713
0.2 | -0.00014 | -0.000125 | 0.000653 | 0.00104 | 0.201 | 0.000733 | 0.00072 | 0.139
0.201 | -5.77e-05 | -9.55e-05 | 0.000733 | 0.00107 | 0.201 | 0.000715 | 0.000719 | -0.0429
0.201 | -0.000102 | -4.52e-05 | 0.000715 | 0.00113 | 0.202 | 0.000688 | 0.000718 | -0.318
0.202 | -0.0002 | -0.000143 | 0.000688 | 0.0011 | 0.202 | 0.000679 | 0.000717 | -0.403
0.202 | -0.000219 | -2.44e-05 | 0.000679 | 0.00102 | 0.202 | 0.000853 | 0.000716 | 1.46
0.202 | -0.000129 | -9.98e-05 | 0.000853 | 0.00106 | 0.203 | 0.000759 | 0.000715 | 0.464
0.203 | -0.000143 | -0.00021 | 0.000759 | 0.000936 | 0.203 | 0.00074 | 0.000715 | 0.261
0.203 | -2.14e-05 | -0.000157 | 0.00074 | 0.00105 | 0.204 | 0.000795 | 0.000714 | 0.868
0.204 | -1.44e-05 | -4.4e-05 | 0.000795 | 0.00114 | 0.204 | 0.000702 | 0.000713 | -0.106
0.204 | -6.8e-05 | -7.41e-05 | 0.000702 | 0.000972 | 0.205 | 0.00075 | 0.000712 | 0.414
0.205 | -5.53e-05 | -6e-05 | 0.00075 | 0.00106 | 0.205 | 0.000679 | 0.000711 | -0.331
0.205 | -3.17e-05 | -6.7e-05 | 0.000679 | 0.00104 | 0.206 | 0.000825 | 0.00071 | 1.2
0.206 | -3.28e-05 | 8.13e-06 | 0.000825 | 0.00107 | 0.206 | 0.00078 | 0.000709 | 0.75
0.206 | -0.000137 | -0.000108 | 0.00078 | 0.00098 | 0.207 | 0.000795 | 0.000708 | 0.942
0.207 | -4.6e-05 | -5.09e-05 | 0.000795 | 0.00102 | 0.207 | 0.00062 | 0.000707 | -0.91
0.207 | -0.000178 | -0.000155 | 0.00062 | 0.000919 | 0.208 | 0.000602 | 0.000705 | -1.08
0.208 | -0.000206 | -9.59e-05 | 0.000602 | 0.000898 | 0.208 | 0.000635 | 0.000704 | -0.736
0.208 | -0.000245 | -9.69e-05 | 0.000635 | 0.00101 | 0.208 | 0.000621 | 0.000703 | -0.876
0.208 | -0.00013 | -5.27e-05 | 0.000621 | 0.000971 | 0.209 | 0.000772 | 0.000702 | 0.747
0.209 | -0.00012 | -0.000142 | 0.000772 | 0.00088 | 0.209 | 0.00066 | 0.000701 | -0.439
0.209 | -0.000153 | -0.00012 | 0.00066 | 0.000921 | 0.21 | 0.00061 | 0.0007 | -0.958
0.21 | -8.58e-05 | -0.000206 | 0.00061 | 0.00102 | 0.21 | 0.000648 | 0.000698 | -0.527
0.21 | -7.22e-05 | 1.18e-05 | 0.000648 | 0.000945 | 0.211 | 0.000701 | 0.000697 | 0.0384
0.211 | -1.51e-05 | -1.83e-05 | 0.000701 | 0.000918 | 0.211 | 0.000764 | 0.000696 | 0.715
0.211 | -0.000144 | -4.27e-05 | 0.000764 | 0.000954 | 0.212 | 0.00068 | 0.000695 | -0.147
0.212 | -0.000212 | -0.000158 | 0.00068 | 0.001 | 0.212 | 0.000709 | 0.000693 | 0.163
0.212 | -9.55e-05 | -3.95e-05 | 0.000709 | 0.00099 | 0.213 | 0.000775 | 0.000692 | 0.848
0.213 | -3.08e-05 | -1.95e-05 | 0.000775 | 0.00102 | 0.213 | 0.00067 | 0.00069 | -0.209
0.213 | -5.28e-05 | -0.000148 | 0.00067 | 0.000924 | 0.214 | 0.000712 | 0.000689 | 0.242
0.214 | -8.69e-05 | -0.000208 | 0.000712 | 0.000912 | 0.214 | 0.000764 | 0.000688 | 0.8
0.214 | 2.42e-05 | -0.000189 | 0.000764 | 0.000975 | 0.214 | 0.000686 | 0.000686 | -0.00489
0.214 | -2.6e-05 | -0.00017 | 0.000686 | 0.000928 | 0.215 | 0.000685 | 0.000685 | 0.00365
0.215 | -0.000168 | -0.000122 | 0.000685 | 0.000922 | 0.215 | 0.000729 | 0.000683 | 0.483
0.215 | -0.000155 | -0.000162 | 0.000729 | 0.000985 | 0.216 | 0.000758 | 0.000682 | 0.806
0.216 | -9.78e-05 | -9.18e-05 | 0.000758 | 0.0009 | 0.216 | 0.000677 | 0.00068 | -0.0334
0.216 | -5.39e-05 | 1.25e-05 | 0.000677 | 0.000978 | 0.217 | 0.000662 | 0.000679 | -0.18
0.217 | -7.31e-05 | -6.73e-05 | 0.000662 | 0.000962 | 0.217 | 0.000731 | 0.000677 | 0.573
0.217 | 4.02e-05 | -5.98e-05 | 0.000731 | 0.000981 | 0.218 | 0.0007 | 0.000676 | 0.257
0.218 | -0.00017 | -0.000158 | 0.0007 | 0.000883 | 0.218 | 0.000664 | 0.000674 | -0.104
0.218 | -0.000191 | -0.000103 | 0.000664 | 0.000933 | 0.219 | 0.000708 | 0.000673 | 0.384
0.219 | -0.00015 | -7.15e-05 | 0.000708 | 0.000855 | 0.219 | 0.000595 | 0.000671 | -0.829
0.219 | -6.32e-05 | -6.32e-05 | 0.000595 | 0.000916 | 0.22 | 0.000654 | 0.000669 | -0.166
0.22 | -0.000139 | -2.44e-05 | 0.000654 | 0.000846 | 0.22 | 0.00068 | 0.000668 | 0.124
0.22 | -0.00015 | -8.05e-05 | 0.00068 | 0.00089 | 0.22 | 0.000695 | 0.000666 | 0.307
0.22 | -7.52e-05 | -6.01e-05 | 0.000695 | 0.000936 | 0.221 | 0.000697 | 0.000665 | 0.352
0.221 | -3.09e-05 | -4.9e-05 | 0.000697 | 0.000917 | 0.221 | 0.000662 | 0.000663 | -0.0129
0.221 | -0.000123 | -0.000161 | 0.000662 | 0.000872 | 0.222 | 0.000653 | 0.000661 | -0.0825
0.222 | -0.000116 | -0.000178 | 0.000653 | 0.000851 | 0.222 | 0.000562 | 0.000659 | -1.04
0.222 | -0.000175 | -0.000185 | 0.000562 | 0.00078 | 0.223 | 0.000517 | 0.000658 | -1.52
0.223 | -0.0002 | -0.00018 | 0.000517 | 0.000913 | 0.223 | 0.000553 | 0.000656 | -1.13
0.223 | -0.000186 | -0.00014 | 0.000553 | 0.000916 | 0.224 | 0.000678 | 0.000654 | 0.254
0.224 | -0.000166 | -8.28e-05 | 0.000678 | 0.000903 | 0.224 | 0.000562 | 0.000653 | -0.979
0.224 | -7.48e-05 | -0.000118 | 0.000562 | 0.000856 | 0.225 | 0.000573 | 0.000651 | -0.832
0.225 | -0.000127 | -0.000121 | 0.000573 | 0.000846 | 0.225 | 0.000617 | 0.000649 | -0.341
0.225 | -8.5e-05 | -0.000184 | 0.000617 | 0.000908 | 0.226 | 0.000686 | 0.000647 | 0.417
0.226 | -6.85e-05 | -0.000145 | 0.000686 | 0.000841 | 0.226 | 0.000631 | 0.000645 | -0.154
0.226 | -0.0001 | -7.27e-05 | 0.000631 | 0.000983 | 0.227 | 0.000683 | 0.000644 | 0.422
0.227 | -0.000104 | -7.89e-05 | 0.000683 | 0.000993 | 0.227 | 0.000624 | 0.000642 | -0.197
0.227 | -0.000144 | -0.000106 | 0.000624 | 0.000827 | 0.227 | 0.000602 | 0.00064 | -0.423
0.227 | -0.000154 | -0.000106 | 0.000602 | 0.000771 | 0.228 | 0.000552 | 0.000638 | -0.949
0.228 | -0.000201 | -0.000127 | 0.000552 | 0.00089 | 0.228 | 0.000553 | 0.000636 | -0.888
0.228 | -0.000112 | -7.03e-05 | 0.000553 | 0.000857 | 0.229 | 0.00063 | 0.000634 | -0.0472
0.229 | -0.000175 | -0.000163 | 0.00063 | 0.000823 | 0.229 | 0.000555 | 0.000632 | -0.855
0.229 | -0.000176 | -0.000133 | 0.000555 | 0.000816 | 0.23 | 0.00066 | 0.00063 | 0.317
0.23 | -0.000227 | -0.000148 | 0.00066 | 0.000667 | 0.23 | 0.000606 | 0.000628 | -0.25
0.23 | -0.000281 | -0.000211 | 0.000606 | 0.000767 | 0.231 | 0.000605 | 0.000627 | -0.234
0.231 | -0.000184 | -0.000247 | 0.000605 | 0.000821 | 0.231 | 0.00055 | 0.000625 | -0.799
0.231 | -0.000138 | -2.01e-05 | 0.00055 | 0.000854 | 0.232 | 0.00059 | 0.000623 | -0.345
0.232 | -0.000205 | -0.0001 | 0.00059 | 0.00091 | 0.232 | 0.000563 | 0.000621 | -0.619
0.232 | -0.000226 | -9.94e-05 | 0.000563 | 0.000885 | 0.233 | 0.000677 | 0.000619 | 0.651
0.233 | -0.000148 | -0.000132 | 0.000677 | 0.000864 | 0.233 | 0.000647 | 0.000617 | 0.332
0.233 | -0.000115 | -0.000125 | 0.000647 | 0.000865 | 0.233 | 0.00068 | 0.000615 | 0.724
0.233 | -3.55e-05 | -7.62e-05 | 0.00068 | 0.000935 | 0.234 | 0.000604 | 0.000613 | -0.0998
0.234 | -0.000101 | -0.000155 | 0.000604 | 0.00086 | 0.234 | 0.000625 | 0.000611 | 0.151
0.234 | -0.000128 | -5.28e-05 | 0.000625 | 0.000821 | 0.235 | 0.000629 | 0.000609 | 0.228
0.235 | -0.00014 | -0.000184 | 0.000629 | 0.000772 | 0.235 | 0.00062 | 0.000607 | 0.144
0.235 | -0.000138 | -0.00016 | 0.00062 | 0.000764 | 0.236 | 0.000694 | 0.000605 | 0.973
0.236 | -0.000165 | -6.24e-05 | 0.000694 | 0.000747 | 0.236 | 0.000634 | 0.000603 | 0.341
0.236 | -0.000116 | -2.69e-05 | 0.000634 | 0.000834 | 0.237 | 0.000518 | 0.000601 | -0.92
0.237 | -0.000171 | -8.44e-05 | 0.000518 | 0.000841 | 0.237 | 0.000472 | 0.000599 | -1.43
0.237 | -0.000108 | -3.66e-05 | 0.000472 | 0.000858 | 0.238 | 0.000552 | 0.000596 | -0.492
0.238 | -0.000143 | -4.03e-05 | 0.000552 | 0.000765 | 0.238 | 0.000686 | 0.000594 | 1.01
0.238 | -0.000162 | -0.000112 | 0.000686 | 0.000766 | 0.239 | 0.000647 | 0.000592 | 0.595
0.239 | -3.55e-05 | -7.2e-05 | 0.000647 | 0.00084 | 0.239 | 0.000613 | 0.00059 | 0.257
0.239 | -9.82e-05 | -2.48e-05 | 0.000613 | 0.00077 | 0.239 | 0.00058 | 0.000588 | -0.0894
0.239 | -0.000115 | -2.67e-05 | 0.00058 | 0.000876 | 0.24 | 0.000576 | 0.000586 | -0.114
0.24 | -4.95e-05 | -2.02e-05 | 0.000576 | 0.000746 | 0.24 | 0.000536 | 0.000584 | -0.536
0.24 | -4e-05 | -6.32e-05 | 0.000536 | 0.000748 | 0.241 | 0.000571 | 0.000582 | -0.124
0.241 | -6.07e-05 | -9.49e-05 | 0.000571 | 0.000756 | 0.241 | 0.000557 | 0.00058 | -0.249
0.241 | -0.000163 | -0.000147 | 0.000557 | 0.00071 | 0.242 | 0.00061 | 0.000578 | 0.355
0.242 | -0.000136 | -9.15e-05 | 0.00061 | 0.000694 | 0.242 | 0.000592 | 0.000575 | 0.175
0.242 | -0.000158 | -9.18e-05 | 0.000592 | 0.000761 | 0.243 | 0.00052 | 0.000573 | -0.595
0.243 | -0.000111 | -0.000153 | 0.00052 | 0.000778 | 0.243 | 0.000574 | 0.000571 | 0.0265
0.243 | -7.5e-05 | -9.48e-05 | 0.000574 | 0.000718 | 0.244 | 0.000519 | 0.000569 | -0.563
0.244 | -0.000133 | -1.74e-05 | 0.000519 | 0.000787 | 0.244 | 0.000571 | 0.000567 | 0.0427
0.244 | -0.000111 | -0.000162 | 0.000571 | 0.000742 | 0.245 | 0.000555 | 0.000565 | -0.114
0.245 | -6.7e-05 | -7.98e-05 | 0.000555 | 0.000691 | 0.245 | 0.000702 | 0.000563 | 1.56
0.245 | -2.41e-05 | 3.75e-05 | 0.000702 | 0.00079 | 0.246 | 0.00054 | 0.00056 | -0.222
0.246 | -9.89e-05 | -6.98e-05 | 0.00054 | 0.000712 | 0.246 | 0.000588 | 0.000558 | 0.327
0.246 | -0.000181 | -6.97e-05 | 0.000588 | 0.000708 | 0.246 | 0.000641 | 0.000556 | 0.93
0.246 | -5.36e-05 | -2.69e-06 | 0.000641 | 0.000673 | 0.247 | 0.000548 | 0.000554 | -0.066
0.247 | -4.44e-06 | -8.02e-05 | 0.000548 | 0.000691 | 0.247 | 0.000538 | 0.000552 | -0.158
0.247 | -0.000156 | -0.000105 | 0.000538 | 0.000686 | 0.248 | 0.000538 | 0.00055 | -0.129
0.248 | -0.000164 | -0.000185 | 0.000538 | 0.000683 | 0.248 | 0.000476 | 0.000548 | -0.812
0.248 | -8.96e-05 | -8.13e-05 | 0.000476 | 0.000694 | 0.249 | 0.000373 | 0.000545 | -1.94
0.249 | -0.00013 | -0.000133 | 0.000373 | 0.000728 | 0.249 | 0.000558 | 0.000543 | 0.164
0.249 | -0.000107 | 7.54e-06 | 0.000558 | 0.000655 | 0.25 | 0.000479 | 0.000541 | -0.694
0.25 | -0.000125 | -1.86e-05 | 0.000479 | 0.000697 | 0.25 | 0.000529 | 0.000539 | -0.113
0.25 | -0.000133 | -3.48e-05 | 0.000529 | 0.000711 | 0.251 | 0.000476 | 0.000537 | -0.682
0.251 | -5.36e-05 | -6.91e-05 | 0.000476 | 0.000716 | 0.251 | 0.000479 | 0.000534 | -0.615
0.251 | -8.56e-05 | -0.000104 | 0.000479 | 0.000621 | 0.252 | 0.000505 | 0.000532 | -0.303
0.252 | -0.000101 | -9.64e-05 | 0.000505 | 0.000727 | 0.252 | 0.000502 | 0.00053 | -0.314
0.252 | -6.06e-05 | -3.84e-05 | 0.000502 | 0.000712 | 0.252 | 0.000375 | 0.000528 | -1.73
0.252 | -0.000112 | -0.000118 | 0.000375 | 0.000665 | 0.253 | 0.000403 | 0.000526 | -1.41
0.253 | -0.00015 | -0.000111 | 0.000403 | 0.000598 | 0.253 | 0.000488 | 0.000523 | -0.405
0.253 | -0.000121 | -0.000165 | 0.000488 | 0.000538 | 0.254 | 0.000379 | 0.000521 | -1.62
0.254 | -0.000179 | -0.000144 | 0.000379 | 0.000573 | 0.254 | 0.000423 | 0.000519 | -1.09
0.254 | -0.000124 | -6.21e-05 | 0.000423 | 0.000667 | 0.255 | 0.000461 | 0.000517 | -0.645
0.255 | -0.000116 | -8.19e-05 | 0.000461 | 0.000654 | 0.255 | 0.000482 | 0.000515 | -0.369
0.255 | -0.000248 | -0.00014 | 0.000482 | 0.000669 | 0.256 | 0.000504 | 0.000513 | -0.093
0.256 | -0.000126 | -0.000103 | 0.000504 | 0.000721 | 0.256 | 0.000466 | 0.00051 | -0.504
0.256 | -0.000253 | -0.000121 | 0.000466 | 0.00056 | 0.257 | 0.000393 | 0.000508 | -1.32
0.257 | -0.000177 | -6.92e-05 | 0.000393 | 0.000488 | 0.257 | 0.000475 | 0.000506 | -0.355
0.257 | -0.000123 | -0.000119 | 0.000475 | 0.000647 | 0.258 | 0.000481 | 0.000504 | -0.255
0.258 | -0.00013 | -9.85e-05 | 0.000481 | 0.000593 | 0.258 | 0.000423 | 0.000502 | -0.885
0.258 | -0.000117 | -0.0002 | 0.000423 | 0.000654 | 0.258 | 0.000507 | 0.000499 | 0.0858
0.258 | -0.000165 | -0.000117 | 0.000507 | 0.000722 | 0.259 | 0.000549 | 0.000497 | 0.554
0.259 | -9.41e-05 | -5.19e-05 | 0.000549 | 0.000697 | 0.259 | 0.000553 | 0.000495 | 0.623
0.259 | -8.16e-05 | 5.72e-05 | 0.000553 | 0.000741 | 0.26 | 0.000564 | 0.000493 | 0.795
0.26 | -1.15e-05 | -7.82e-05 | 0.000564 | 0.0007 | 0.26 | 0.000512 | 0.000491 | 0.243
0.26 | -6.45e-05 | -0.000174 | 0.000512 | 0.000628 | 0.261 | 0.0005 | 0.000488 | 0.13
0.261 | 2.92e-05 | -6.33e-05 | 0.0005 | 0.0006 | 0.261 | 0.000413 | 0.000486 | -0.842
0.261 | -0.000188 | -6.01e-05 | 0.000413 | 0.00056 | 0.262 | 0.000483 | 0.000484 | -0.0178
0.262 | -0.00013 | -0.000121 | 0.000483 | 0.000595 | 0.262 | 0.000589 | 0.000482 | 1.25
0.262 | -0.000121 | -0.000131 | 0.000589 | 0.000721 | 0.263 | 0.000569 | 0.00048 | 1.01
0.263 | -8.51e-05 | -0.000112 | 0.000569 | 0.000662 | 0.263 | 0.000464 | 0.000478 | -0.156
0.263 | -0.000132 | -0.000135 | 0.000464 | 0.000603 | 0.264 | 0.000553 | 0.000475 | 0.855
0.264 | -0.000161 | -0.000103 | 0.000553 | 0.000598 | 0.264 | 0.000635 | 0.000473 | 1.81
0.264 | -3.69e-05 | -9.06e-05 | 0.000635 | 0.00063 | 0.264 | 0.000477 | 0.000471 | 0.0643
0.264 | -0.000103 | -0.000138 | 0.000477 | 0.000579 | 0.265 | 0.000372 | 0.000469 | -1.13
0.265 | -0.000202 | -0.000162 | 0.000372 | 0.000493 | 0.265 | 0.000353 | 0.000467 | -1.3
0.265 | -0.000173 | -0.000113 | 0.000353 | 0.000495 | 0.266 | 0.000478 | 0.000465 | 0.154
0.266 | -0.000119 | -0.00016 | 0.000478 | 0.000586 | 0.266 | 0.000459 | 0.000463 | -0.0444
0.266 | -7.42e-05 | -7.17e-05 | 0.000459 | 0.000548 | 0.267 | 0.000484 | 0.00046 | 0.27
0.267 | 3.75e-05 | 2.92e-05 | 0.000484 | 0.000661 | 0.267 | 0.000509 | 0.000458 | 0.586
0.267 | -7.82e-05 | 2.71e-05 | 0.000509 | 0.000712 | 0.268 | 0.000511 | 0.000456 | 0.622
0.268 | -4.51e-05 | -1.12e-05 | 0.000511 | 0.00065 | 0.268 | 0.000582 | 0.000454 | 1.47
0.268 | 1.64e-05 | -1.99e-05 | 0.000582 | 0.000722 | 0.269 | 0.000437 | 0.000452 | -0.17
0.269 | -8.87e-05 | -8.35e-05 | 0.000437 | 0.000593 | 0.269 | 0.000489 | 0.00045 | 0.438
0.269 | -0.000151 | -2.58e-05 | 0.000489 | 0.000631 | 0.27 | 0.000479 | 0.000448 | 0.353
0.27 | -0.000172 | -3.9e-05 | 0.000479 | 0.000541 | 0.27 | 0.000491 | 0.000445 | 0.526
0.27 | -0.000165 | -8.12e-05 | 0.000491 | 0.000541 | 0.271 | 0.000549 | 0.000443 | 1.2
0.271 | -0.000137 | -5.97e-05 | 0.000549 | 0.000669 | 0.271 | 0.000434 | 0.000441 | -0.0863
0.271 | -0.000136 | -0.000118 | 0.000434 | 0.000608 | 0.271 | 0.000396 | 0.000439 | -0.504
0.271 | -0.000106 | -0.000143 | 0.000396 | 0.000593 | 0.272 | 0.000368 | 0.000437 | -0.781
0.272 | -0.000223 | -0.000154 | 0.000368 | 0.000552 | 0.272 | 0.000337 | 0.000435 | -1.11
0.272 | -0.00012 | -5.82e-05 | 0.000337 | 0.000521 | 0.273 | 0.000409 | 0.000433 | -0.28
0.273 | -9.51e-05 | -6.28e-05 | 0.000409 | 0.000478 | 0.273 | 0.000403 | 0.000431 | -0.326
0.273 | -0.000101 | -0.000124 | 0.000403 | 0.000476 | 0.274 | 0.000432 | 0.000429 | 0.0322
0.274 | -0.000161 | -0.000175 | 0.000432 | 0.000528 | 0.274 | 0.000434 | 0.000427 | 0.0819
0.274 | -0.000114 | -0.000128 | 0.000434 | 0.000534 | 0.275 | 0.000502 | 0.000425 | 0.898
0.275 | -0.000211 | -0.000109 | 0.000502 | 0.000625 | 0.275 | 0.000526 | 0.000423 | 1.21
0.275 | -0.000148 | 6.84e-06 | 0.000526 | 0.000625 | 0.276 | 0.00052 | 0.00042 | 1.17
0.276 | -4.63e-05 | -3.98e-05 | 0.00052 | 0.00053 | 0.276 | 0.000473 | 0.000418 | 0.626
0.276 | -7.71e-05 | -0.000115 | 0.000473 | 0.000445 | 0.277 | 0.000408 | 0.000416 | -0.0965
0.277 | -0.000242 | -5.9e-05 | 0.000408 | 0.000533 | 0.277 | 0.000404 | 0.000414 | -0.117
0.277 | -0.00011 | -6.98e-05 | 0.000404 | 0.000554 | 0.277 | 0.000394 | 0.000412 | -0.214
0.277 | -0.000179 | -5.47e-05 | 0.000394 | 0.000575 | 0.278 | 0.000367 | 0.00041 | -0.509
0.278 | -0.000238 | -9.8e-05 | 0.000367 | 0.000417 | 0.278 | 0.000426 | 0.000408 | 0.207
0.278 | -0.00017 | -5.68e-05 | 0.000426 | 0.000534 | 0.279 | 0.000416 | 0.000406 | 0.108
0.279 | -0.000226 | -9.89e-05 | 0.000416 | 0.000547 | 0.279 | 0.000371 | 0.000404 | -0.386
0.279 | -0.000178 | -3.98e-05 | 0.000371 | 0.000439 | 0.28 | 0.000402 | 0.000402 | -0.000325
0.28 | -0.000123 | -5.27e-05 | 0.000402 | 0.00061 | 0.28 | 0.000357 | 0.0004 | -0.483
0.28 | -0.000203 | -0.000132 | 0.000357 | 0.000476 | 0.281 | 0.000339 | 0.000398 | -0.667
0.281 | -0.000171 | -0.000106 | 0.000339 | 0.000452 | 0.281 | 0.000445 | 0.000396 | 0.56
0.281 | -0.000135 | -0.000101 | 0.000445 | 0.000475 | 0.282 | 0.000477 | 0.000394 | 0.925
0.282 | -0.000114 | -5.37e-05 | 0.000477 | 0.000488 | 0.282 | 0.000408 | 0.000392 | 0.177
0.282 | -0.000115 | -0.00011 | 0.000408 | 0.000549 | 0.283 | 0.00036 | 0.00039 | -0.359
0.283 | -8.58e-05 | -8.81e-05 | 0.00036 | 0.000488 | 0.283 | 0.000321 | 0.000388 | -0.799
0.283 | -0.000102 | -0.000134 | 0.000321 | 0.000511 | 0.283 | 0.000321 | 0.000386 | -0.773
0.283 | -8.16e-05 | -0.000111 | 0.000321 | 0.000498 | 0.284 | 0.000341 | 0.000384 | -0.513
0.284 | -4.8e-05 | -0.00016 | 0.000341 | 0.000522 | 0.284 | 0.000321 | 0.000383 | -0.713
0.284 | -7.42e-05 | -0.000142 | 0.000321 | 0.000428 | 0.285 | 0.000333 | 0.000381 | -0.573
0.285 | -5.25e-05 | -7.1e-05 | 0.000333 | 0.000474 | 0.285 | 0.000237 | 0.000379 | -1.69
0.285 | -0.000126 | -0.0002 | 0.000237 | 0.000406 | 0.286 | 0.000281 | 0.000377 | -1.11
0.286 | -0.000174 | -4.75e-05 | 0.000281 | 0.000497 | 0.286 | 0.000386 | 0.000375 | 0.129
0.286 | -0.000184 | 2.53e-05 | 0.000386 | 0.000425 | 0.287 | 0.00034 | 0.000373 | -0.375
0.287 | -0.000189 | -4.92e-05 | 0.00034 | 0.000355 | 0.287 | 0.000388 | 0.000371 | 0.188
0.287 | -0.000181 | -6.93e-05 | 0.000388 | 0.000431 | 0.288 | 0.000409 | 0.000369 | 0.462
0.288 | -0.000102 | -9.96e-05 | 0.000409 | 0.000525 | 0.288 | 0.000359 | 0.000367 | -0.0948
0.288 | -2.47e-05 | -0.000125 | 0.000359 | 0.000516 | 0.289 | 0.000338 | 0.000365 | -0.33
0.289 | -0.000135 | -0.00017 | 0.000338 | 0.000412 | 0.289 | 0.000452 | 0.000364 | 1.06
0.289 | -5.09e-05 | -0.000106 | 0.000452 | 0.000521 | 0.289 | 0.00047 | 0.000362 | 1.3
0.289 | -2.8e-05 | -0.000128 | 0.00047 | 0.000516 | 0.29 | 0.00042 | 0.00036 | 0.719
0.29 | -3.51e-05 | -4.12e-05 | 0.00042 | 0.000516 | 0.29 | 0.000327 | 0.000358 | -0.362
0.29 | -0.000218 | -0.000118 | 0.000327 | 0.000455 | 0.291 | 0.00033 | 0.000356 | -0.309
0.291 | -0.000194 | -0.000112 | 0.00033 | 0.000339 | 0.291 | 0.000382 | 0.000354 | 0.325
0.291 | -0.000158 | -7.89e-05 | 0.000382 | 0.000486 | 0.292 | 0.00041 | 0.000353 | 0.676
0.292 | -0.000218 | -0.000142 | 0.00041 | 0.000381 | 0.292 | 0.000344 | 0.000351 | -0.0742
0.292 | -0.000167 | -4.82e-05 | 0.000344 | 0.000376 | 0.293 | 0.000445 | 0.000349 | 1.09
0.293 | -0.000144 | -3.68e-05 | 0.000445 | 0.000464 | 0.293 | 0.000326 | 0.000347 | -0.243
0.293 | 1.09e-05 | -0.000148 | 0.000326 | 0.000522 | 0.294 | 0.000381 | 0.000345 | 0.429
0.294 | -8.77e-05 | -7.99e-05 | 0.000381 | 0.000448 | 0.294 | 0.000411 | 0.000344 | 0.804
0.294 | -6.09e-05 | 6.66e-05 | 0.000411 | 0.000496 | 0.295 | 0.000363 | 0.000342 | 0.258
0.295 | -7.03e-05 | -3.64e-05 | 0.000363 | 0.000534 | 0.295 | 0.00035 | 0.00034 | 0.117
0.295 | -9.53e-05 | -9.94e-05 | 0.00035 | 0.000393 | 0.296 | 0.000404 | 0.000338 | 0.798
0.296 | -0.000138 | 4.02e-05 | 0.000404 | 0.000382 | 0.296 | 0.000349 | 0.000336 | 0.149
0.296 | -0.000147 | -6.23e-05 | 0.000349 | 0.000419 | 0.296 | 0.000396 | 0.000335 | 0.734
0.296 | -0.000148 | -9.39e-05 | 0.000396 | 0.0005 | 0.297 | 0.000403 | 0.000333 | 0.821
0.297 | -0.000144 | -3.49e-05 | 0.000403 | 0.000479 | 0.297 | 0.000348 | 0.000331 | 0.197
0.297 | -3.02e-05 | -1.86e-05 | 0.000348 | 0.000469 | 0.298 | 0.000263 | 0.00033 | -0.792
0.298 | -4.31e-05 | -0.000121 | 0.000263 | 0.000434 | 0.298 | 0.000361 | 0.000328 | 0.386
0.298 | -0.000146 | -0.000161 | 0.000361 | 0.00044 | 0.299 | 0.000329 | 0.000326 | 0.0352
0.299 | -0.000146 | -0.000154 | 0.000329 | 0.000416 | 0.299 | 0.000355 | 0.000324 | 0.357
0.299 | -6.35e-05 | -9.06e-05 | 0.000355 | 0.000504 | 0.3 | 0.000395 | 0.000323 | 0.835
0.3 | -7.9e-05 | -4.77e-05 | 0.000395 | 0.000489
0.3 | -0.000134 | -0.000135 | 0.000309 | 0.000406

## Fig.4
fig.4a |  |  | fig.4b | [10 empty] | fig.4c |  |  |  |  | fig.4d
name | PWP | error bar | Water flux | DGM0 | error bar | DGM300 | error bar | DGM500 | error bar | DGM700 | error bar | DGM900 | error bar | Time | Water flux | Time | Rejection | error bar | Operating time | DGM700 |  | DGM0
NF270 | 12.1 | 0.2 | Na2SO4 | 70 | 3.3 | 92.4 | 3 | 109 | 2.08 | 137 | 3.3 | 128 | 2.08 | 3 | 137 | 9 | 99.5 | 0.2 |  | Water flux | Rejection | Water flux | Rejection
DGM0 | 15.5 | 0.351 | MgSO4 | 79.2 | 1.04 | 109 | 1.8 | 125 | 3.12 | 145 | 3 | 139 | 1.8 | 6 | 137 | 24 | 99 | 0.1 | 1 | 137 | 99.5 | 70.2 | 97.1
DGM300 | 20.7 | 0.5 | MgCl2 | 85.8 | 1.2 | 125 | 1.59 | 136 | 2.62 | 160 | 4.53 | 161 | 1.59 | 9 | 137 | 39 | 98.8 | 0.173 | 2 | 137 | 99.5 | 70.2 | 97.1
DGM500 | 23.6 | 0.656 | CaCl2 | 95.4 | 1.59 | 142 | 2.62 | 163 | 1.59 | 173 | 1.59 | 173 | 3 | 12 | 136 | 54 | 98.6 | 0.173 | 3 | 137 | 99.5 | 70.2 | 97.1
DGM700 | 29.8 | 0.2 | NaCl | 101 | 1.59 | 161 | 2.16 | 175 | 3.17 | 181 | 2.75 | 182 | 2.62 | 15 | 136 | 69 | 98.3 | 0.173 | 4 | 137 | 99.5 | 70.2 | 97.1
DGM900 | 26.7 | 0.4 | [11 empty] | 18 | 133 | 84 | 98 | 0.173 | 5 | 137 | 99.5 | 70.2 | 97.1
|  |  | Rejection | DGM0 | error bar | DGM300 | error bar | DGM500 | error bar | DGM700 | error bar | DGM900 | error bar | 21 | 133 | 99 | 97.8 | 0.173 | 6 | 137 | 99.5 | 70.2 | 97.1
|  |  | Na2SO4 | 97.1 | 0.265 | 98.7 | 0.115 | 99 | 0.153 | 99.5 | 0.0577 | 99.2 | 0.115 | 24 | 132 | 114 | 97.6 | 0.2 | 7 | 137 | 99.5 | 70.2 | 97.1
|  |  | MgSO4 | 96.2 | 0.3 | 97.2 | 1.15 | 97.6 | 0.436 | 98.6 | 0.265 | 97.8 | 0.872 | 27 | 133 | 129 | 97.4 | 0.1 | 8 | 137 | 99.5 | 70.2 | 97.1
|  |  | MgCl2 | 35.7 | 0.265 | 39.8 | 0.436 | 40.2 | 0.6 | 42.5 | 0.557 | 40.7 | 0.458 | 30 | 132 | 144 | 97.1 | 0.173 | 9 | 137 | 99.5 | 70.2 | 97.1
|  |  | CaCl2 | 34.2 | 0.346 | 35.6 | 0.964 | 36.8 | 0.557 | 38.1 | 0.794 | 37.2 | 0.3 | 33 | 130 |  |  |  | 10 | 137 | 99.5 | 70.2 | 97.1
|  |  | NaCl | 15.9 | 0.265 | 16.5 | 0.557 | 16.7 | 0.819 | 16.9 | 0.346 | 17.2 | 0.265 | 36 | 129 |  |  |  | 15 | 137 | 99.5 | 70.2 | 97.1
[14 empty] | 39 | 130 |  |  |  | 20 | 137 | 99.5 | 70.2 | 97.1
[14 empty] | 42 | 129 |  |  |  | 25 | 137 | 99.5 | 70.2 | 97.1
[14 empty] | 45 | 130 |  |  |  | 30 | 137 | 99.5 | 70.2 | 97.1
[14 empty] | 48 | 123 |  |  |  | 35 | 137 | 99.5 | 70.2 | 97.1
[14 empty] | 51 | 123 |  |  |  | 40 | 137 | 99.5 | 70.2 | 97.1
[14 empty] | 54 | 123 |  |  |  | 45 | 137 | 99.5 | 70.2 | 97.1
[14 empty] | 57 | 122 |  |  |  | 50 | 137 | 99.5 | 70.2 | 97.1
[14 empty] | 60 | 123 |  |  |  | 55 | 134 | 99.4 | 70.2 | 97.1
[14 empty] | 63 | 120 |  |  |  | 60 | 134 | 99.4 | 70.2 | 97.1
[14 empty] | 66 | 119 |  |  |  | 65 | 134 | 99.4 | 70.2 | 97.1
[14 empty] | 69 | 120 |  |  |  | 70 | 134 | 99.4 | 70.2 | 97.1
[14 empty] | 72 | 120 |  |  |  | 75 | 134 | 99.4 | 66.6 | 96.9
[14 empty] | 75 | 119 |  |  |  | 80 | 134 | 99.4 | 66.6 | 96.9
[14 empty] | 78 | 116 |  |  |  | 85 | 134 | 99.4 | 66.6 | 96.9
[14 empty] | 81 | 117 |  |  |  | 90 | 134 | 99.4 | 66.6 | 96.9
[14 empty] | 84 | 116 |  |  |  | 95 | 134 | 99.4 | 66.6 | 96.9
[14 empty] | 87 | 116 |  |  |  | 100 | 134 | 99.4 | 66.6 | 96.9
[14 empty] | 90 | 116 |  |  |  | 110 | 134 | 99.4 | 66.6 | 96.9
[14 empty] | 93 | 110 |  |  |  | 120 | 134 | 99.4 | 66.6 | 96.5
[14 empty] | 96 | 110 |  |  |  | 130 | 134 | 99.4 | 66.6 | 96.5
[14 empty] | 99 | 110 |  |  |  | 140 | 134 | 99.4 | 66.6 | 96.5
[14 empty] | 102 | 109 |  |  |  | 150 | 134 | 99.4 | 66.6 | 96.5
[14 empty] | 105 | 110 |  |  |  | 160 | 134 | 99.4 | 66.6 | 96.5
[14 empty] | 108 | 104 |  |  |  | 170 | 134 | 99.4 | 63.6 | 96.1
[14 empty] | 111 | 103 |  |  |  | 180 | 134 | 99.4 | 63.6 | 96.1
[14 empty] | 114 | 101 |  |  |  | 190 | 131 | 99.3 | 63.6 | 96.1
[14 empty] | 117 | 102 |  |  |  | 200 | 131 | 99.3 | 63.6 | 96.1
[14 empty] | 120 | 101 |  |  |  | 210 | 131 | 99.3 | 63.6 | 96.1
[14 empty] | 123 | 91.2 |  |  |  | 220 | 131 | 99.3 | 63.6 | 96.1
[14 empty] | 126 | 91.2 |  |  |  | 230 | 131 | 99.3 | 60.6 | 95.9
[14 empty] | 129 | 90.6 |  |  |  | 240 | 131 | 99.3 | 60.6 | 95.9
[14 empty] | 132 | 90 |  |  |  | 250 | 131 | 99.3 | 60.6 | 95.9
[14 empty] | 135 | 88.2 |  |  |  | 260 | 131 | 99.2 | 60.6 | 95.9
[14 empty] | 138 | 81.6 |  |  |  | 270 | 131 | 99.2 | 60.6 | 95.9
[14 empty] | 141 | 81.6 |  |  |  | 280 | 131 | 99.2 | 57.6 | 95.7
[14 empty] | 144 | 80.4 |  |  |  | 290 | 131 | 99.2 | 57.6 | 95.7
[14 empty] | 147 | 81 |  |  |  | 300 | 131 | 99.2 | 57.6 | 95.7
[14 empty] | 150 | 79.8 |  |  |  | 310 | 131 | 99.2 | 57.6 | 95.7
[19 empty] | 320 | 131 | 99.2 | 54 | 95.5
[19 empty] | 330 | 131 | 99.1 | 54 | 95.5
[19 empty] | 336 | 131 | 99.1 | 54 | 95.5

## Fig.5
fig.5c
sample | membrane | Water flux | error bar | Rejection | error bar
1 | M1 | 131 | 2.8 | 99.5 | 0.1
1 | M2 | 134 | 1.3 | 99.3 | 0.2
1 | M3 | 132 | 2.4 | 99.6 | 0.1
2 | M1 | 133 | 1.9 | 99.5 | 0.1
2 | M2 | 136 | 0.9 | 99.4 | 0.2
2 | M3 | 131 | 2.7 | 99.3 | 0.3
3 | M1 | 133 | 2.5 | 99.5 | 0.1
3 | M2 | 135 | 0.4 | 99.5 | 0.2
3 | M3 | 132 | 2.1 | 99.5 | 0.1
4 | M1 | 131 | 2.6 | 99.3 | 0.2
4 | M2 | 133 | 1.7 | 99.6 | 0.1
4 | M3 | 132 | 1.6 | 99.4 | 0.2
5 | M1 | 128 | 2.7 | 99.5 | 0.1
5 | M2 | 131 | 2.3 | 99.5 | 0.1
5 | M3 | 134 | 1.7 | 99.6 | 0.1
6 | M1 | 130 | 1.5 | 99.4 | 0.2
6 | M2 | 129 | 2.7 | 99.3 | 0.1
6 | M3 | 132 | 1.3 | 99.5 | 0.1
7 | M1 | 134 | 2.1 | 99.6 | 0.1
7 | M2 | 136 | 0.7 | 99.4 | 0.3
7 | M3 | 134 | 1.5 | 99.3 | 0.2
8 | M1 | 131 | 2.3 | 99.6 | 0.1
8 | M2 | 136 | 0.6 | 99.3 | 0.2
8 | M3 | 135 | 1.2 | 99.5 | 0.1
9 | M1 | 133 | 2.4 | 99.5 | 0.1
9 | M2 | 135 | 1.4 | 99.3 | 0.2
9 | M3 | 130 | 1.8 | 99.7 | 0.1
10 | M1 | 134 | 1.9 | 99.6 | 0.1
10 | M2 | 132 | 2.2 | 99.7 | 0.1
10 | M3 | 131 | 2.1 | 99.5 | 0.2
11 | M1 | 136 | 0.5 | 99.6 | 0.1
11 | M2 | 136 | 0.7 | 99.4 | 0.3
11 | M3 | 135 | 0.9 | 99.5 | 0.1
12 | M1 | 133 | 1.3 | 99.5 | 0.2
12 | M2 | 130 | 1.7 | 99.2 | 0.1
12 | M3 | 134 | 2.1 | 99.1 | 0.2
13 | M1 | 135 | 0.9 | 99.5 | 0.1
13 | M2 | 130 | 1.1 | 99.2 | 0.2
13 | M3 | 132 | 2.3 | 99.6 | 0.1
14 | M1 | 129 | 1.7 | 99.6 | 0.1
14 | M2 | 128 | 2.1 | 99.2 | 0.3
14 | M3 | 131 | 2.6 | 99.1 | 0.2
15 | M1 | 135 | 2.3 | 99.2 | 0.3
15 | M2 | 136 | 0.8 | 99.5 | 0.1
15 | M3 | 132 | 1.1 | 99.4 | 0.2
16 | M1 | 136 | 1.1 | 99.6 | 0.2
16 | M2 | 134 | 2.4 | 99.5 | 0.1
16 | M3 | 131 | 1.2 | 99.1 | 0.1

## Supplementary Fig. 3
S fig.3
Time | Water contact angle (°)
| DGM0 | DGM300 | DGM500 | DGM700 | DGM900
0 | 75.2 | 47.3 | 44.6 | 42.6 | 39.1
1 | 70.3 | 43.6 | 41.3 | 39.4 | 35.7
2 | 66.2 | 40.9 | 39.1 | 37.5 | 34.1
3 | 59.6 | 38.4 | 37.8 | 35.2 | 31.9
4 | 54.9 | 36.8 | 36.5 | 34.1 | 30.7
5 | 50.5 | 35.7 | 35.2 | 32.8 | 28.9
6 | 48.7 | 34.6 | 34 | 31.9 | 27.6
7 | 47.6 | 33.7 | 32.6 | 30.8 | 26.8
8 | 46.2 | 32.5 | 31.4 | 29.7 | 25.5
9 | 45.1 | 31.4 | 30 | 28.5 | 24.7
10 | 44.3 | 30.6 | 29.4 | 26.9 | 23.6
11 | 43.2 | 30.1 | 29 | 26.6 | 23.4
12 | 42.5 | 30 | 28.5 | 26.3 | 23
13 | 41.7 | 29.9 | 28.2 | 25.8 | 22.7
14 | 41 | 29.8 | 28.1 | 25.7 | 22.6
15 | 40.4 | 29.7 | 28 | 25.6 | 22.5
16 | 40.3 | 29.6 | 27.9 | 25.5 | 22.4
17 | 40.2 | 29.5 | 27.8 | 25.4 | 22.3
18 | 40.1 | 29.4 | 27.7 | 25.3 | 22.2
19 | 40 | 29.3 | 27.6 | 25.2 | 22.1
20 | 39.9 | 29.2 | 27.5 | 25.1 | 22
21 | 39.8 | 29.1 | 27.4 | 25 | 21.9
22 | 39.7 | 29 | 27.3 | 24.9 | 21.8
23 | 39.7 | 28.9 | 27.2 | 24.8 | 21.7
24 | 39.7 | 28.8 | 27.1 | 24.7 | 21.6
25 | 39.7 | 28.7 | 27 | 24.6 | 21.5
26 | 39.7 | 28.6 | 26.9 | 24.5 | 21.4
27 | 39.7 | 28.5 | 26.8 | 24.4 | 21.3
28 | 39.7 | 28.4 | 26.7 | 24.3 | 21.2
29 | 39.7 | 28.3 | 26.6 | 24.2 | 21.1
30 | 39.7 | 28.2 | 26.5 | 24.1 | 21

## Supplementary Fig. 6
S fig.6
pH | Zeta potential (mV)
| DGM0 | DGM300 | DGM500 | DGM700 | DGM900
3 | 15.6 | 5.79 | 7.52 | 8.65 | 9.25
3.5 | 0.152 | 0.592 | 1.28 | 3.29 | 5.24
4 | -11.3 | -6.25 | -8.16 | -10.3 | -13.3
4.5 | -16.3 | -11 | -12.5 | -13.7 | -17.2
5 | -20.3 | -14.9 | -18.6 | -16.8 | -19.3
5.5 | -25.6 | -20.3 | -22.3 | -20.6 | -22.2
6 | -30.9 | -25 | -26.3 | -23.3 | -26.5
6.5 | -36.8 | -29.5 | -30.6 | -28.2 | -29.5
7 | -40.2 | -36.8 | -35.7 | -34.9 | -34.1
7.5 | -41.2 | -38.1 | -36.8 | -35.6 | -35.8
8 | -42.4 | -39 | -37.2 | -36.2 | -36.2
8.5 | -44 | -39.5 | -37.9 | -37 | -36.9
9 | -44.3 | -40 | -38.6 | -37.6 | -37.2
9.5 | -45 | -40.3 | -39.2 | -38.5 | -37.4
10 | -45.8 | -40.6 | -39.5 | -38.5 | -37.5

## Supplementary Fig. 7
S fig.7
name | Carboxyl group density | error bar
DGM0 | 18.8 | 0.8
DGM300 | 16.4 | 1.2
DGM500 | 15.3 | 1
DGM700 | 13.7 | 1.6
DGM900 | 13.1 | 0.4

## Supplementary Fig. 8
S fig.8
Molecular weight | DGM0 |  | DGM300 |  | DGM500 |  | DGM700 |  | DGM900
| Rejection | error bar | Rejection | error bar | Rejection | error bar | Rejection | error bar | Rejection | error bar
92 | 14.7 | 0.577 | 20.7 | 0.577 | 22.7 | 1.15 | 24 | 1 | 25.7 | 1.53
180 | 71.7 | 0.577 | 75.7 | 1.15 | 76.7 | 1.53 | 80.3 | 1.53 | 82.3 | 1.53
342 | 95.3 | 0.577 | 94.3 | 0.577 | 95 | 1 | 96.3 | 0.577 | 97 | 1
504 | 96.7 | 0.577 | 96.3 | 0.577 | 97 | 1 | 98.3 | 0.577 | 98.3 | 0.577
name | Pore radius, rp (nm)
DGM0 | 0.307
DGM300 | 0.295
DGM500 | 0.291
DGM700 | 0.288
DGM900 | 0.284

## Supplementary Fig. 10
S fig.10
DG solution |  | Tween
Concentration | Surface tension | Concentration | Surface tension
2.5 | 26.2 | 1 | 38.2
1 | 26.7 | 0.1 | 38.8
0.9 | 27.2 | 0.05 | 41.4
0.75 | 28.3 | 0.01 | 48
0.7 | 28.9 | 0.005 | 52.9
0.5 | 31.5 | 0.0025 | 59.8
0.3 | 36.1 | 0.001 | 65.6
0.25 | 36.7
0.1 | 49.2
0.05 | 56
0.025 | 63.2
0.01 | 69.3

## Supplementary Fig. 11
S fig.11
q | Experimental data | Core-shell ellipsoid fit | The residuals of the fit
0.0153 | 0.00965 | 0.00924 | 1.24
0.0158 | 0.00935 | 0.00919 | 0.495
0.0163 | 0.0101 | 0.00914 | 2.88
0.0167 | 0.00961 | 0.00909 | 1.68
0.0172 | 0.00949 | 0.00904 | 1.47
0.0177 | 0.00944 | 0.00898 | 1.5
0.0181 | 0.00909 | 0.00893 | 0.528
0.0186 | 0.00896 | 0.00887 | 0.303
0.019 | 0.00938 | 0.00882 | 2.02
0.0195 | 0.00918 | 0.00876 | 1.59
0.02 | 0.00932 | 0.0087 | 2.31
0.0204 | 0.00876 | 0.00864 | 0.466
0.0209 | 0.0089 | 0.00858 | 1.23
0.0214 | 0.00844 | 0.00852 | -0.288
0.0218 | 0.00885 | 0.00845 | 1.53
0.0223 | 0.00888 | 0.00839 | 1.92
0.0228 | 0.00852 | 0.00833 | 0.773
0.0232 | 0.00822 | 0.00826 | -0.153
0.0237 | 0.00844 | 0.00819 | 0.993
0.0241 | 0.00825 | 0.00813 | 0.496
0.0246 | 0.00826 | 0.00806 | 0.83
0.0251 | 0.00788 | 0.00799 | -0.465
0.0255 | 0.00821 | 0.00792 | 1.19
0.026 | 0.00799 | 0.00785 | 0.558
0.0265 | 0.00802 | 0.00778 | 1
0.0269 | 0.00803 | 0.00771 | 1.32
0.0274 | 0.00767 | 0.00764 | 0.0953
0.0278 | 0.00754 | 0.00757 | -0.132
0.0283 | 0.00766 | 0.0075 | 0.692
0.0288 | 0.00744 | 0.00743 | 0.0398
0.0292 | 0.00694 | 0.00735 | -1.8
0.0297 | 0.0072 | 0.00728 | -0.338
0.0302 | 0.00733 | 0.00721 | 0.561
0.0306 | 0.00709 | 0.00713 | -0.17
0.0311 | 0.00666 | 0.00706 | -1.83
0.0316 | 0.00682 | 0.00698 | -0.73
0.032 | 0.00664 | 0.00691 | -1.27
0.0325 | 0.00664 | 0.00683 | -0.893
0.0329 | 0.00674 | 0.00676 | -0.0642
0.0334 | 0.00644 | 0.00668 | -1.14
0.0339 | 0.00627 | 0.0066 | -1.6
0.0343 | 0.00643 | 0.00653 | -0.488
0.0348 | 0.00624 | 0.00645 | -0.995
0.0353 | 0.00622 | 0.00638 | -0.753
0.0357 | 0.00616 | 0.0063 | -0.665
0.0362 | 0.00598 | 0.00622 | -1.19
0.0366 | 0.00624 | 0.00615 | 0.484
0.0371 | 0.00614 | 0.00607 | 0.344
0.0376 | 0.00585 | 0.00599 | -0.706
0.038 | 0.00603 | 0.00592 | 0.586
0.0385 | 0.00585 | 0.00584 | 0.0663
0.039 | 0.00573 | 0.00576 | -0.165
0.0394 | 0.00561 | 0.00569 | -0.407
0.0399 | 0.00533 | 0.00561 | -1.47
0.0404 | 0.00559 | 0.00554 | 0.265
0.0408 | 0.0053 | 0.00546 | -0.854
0.0413 | 0.00512 | 0.00538 | -1.41
0.0417 | 0.00506 | 0.00531 | -1.3
0.0422 | 0.00499 | 0.00523 | -1.29
0.0427 | 0.00523 | 0.00516 | 0.382
0.0431 | 0.005 | 0.00509 | -0.458
0.0436 | 0.00472 | 0.00501 | -1.6
0.0441 | 0.00462 | 0.00494 | -1.75
0.0445 | 0.00458 | 0.00486 | -1.6
0.045 | 0.00437 | 0.00479 | -2.38
0.0454 | 0.00448 | 0.00472 | -1.34
0.0459 | 0.00432 | 0.00465 | -1.85
0.0464 | 0.00428 | 0.00457 | -1.66
0.0468 | 0.0041 | 0.0045 | -2.28
0.0473 | 0.00405 | 0.00443 | -2.18
0.0478 | 0.00414 | 0.00436 | -1.3
0.0482 | 0.00402 | 0.00429 | -1.54
0.0487 | 0.00425 | 0.00422 | 0.165
0.0492 | 0.00392 | 0.00415 | -1.39
0.0496 | 0.00383 | 0.00409 | -1.5
0.0501 | 0.00374 | 0.00402 | -1.61
0.0505 | 0.004 | 0.00395 | 0.301
0.051 | 0.00396 | 0.00388 | 0.428
0.0515 | 0.00374 | 0.00382 | -0.434
0.0519 | 0.00358 | 0.00375 | -0.988
0.0524 | 0.00352 | 0.00369 | -1.01
0.0529 | 0.00355 | 0.00362 | -0.449
0.0533 | 0.00358 | 0.00356 | 0.0961
0.0538 | 0.00334 | 0.0035 | -0.958
0.0542 | 0.00347 | 0.00343 | 0.241
0.0547 | 0.00355 | 0.00337 | 1.1
0.0552 | 0.00338 | 0.00331 | 0.407
0.0556 | 0.00313 | 0.00325 | -0.748
0.0561 | 0.00293 | 0.00319 | -1.62
0.0566 | 0.00294 | 0.00313 | -1.19
0.057 | 0.00279 | 0.00307 | -1.73
0.0575 | 0.00317 | 0.00302 | 0.939
0.0579 | 0.0029 | 0.00296 | -0.344
0.0584 | 0.00302 | 0.0029 | 0.73
0.0589 | 0.00287 | 0.00285 | 0.151
0.0593 | 0.00279 | 0.00279 | -0.00309
0.0598 | 0.0027 | 0.00274 | -0.25
0.0603 | 0.00269 | 0.00268 | 0.0318
0.0607 | 0.00257 | 0.00263 | -0.407
0.0612 | 0.00266 | 0.00258 | 0.552
0.0617 | 0.00267 | 0.00253 | 0.957
0.0621 | 0.00285 | 0.00248 | 2.46
0.0626 | 0.00254 | 0.00243 | 0.755
0.063 | 0.00237 | 0.00238 | -0.0295
0.0635 | 0.00228 | 0.00233 | -0.31
0.064 | 0.00241 | 0.00228 | 0.87
0.0644 | 0.00222 | 0.00224 | -0.138
0.0649 | 0.0022 | 0.00219 | 0.078
0.0654 | 0.00214 | 0.00215 | -0.0396
0.0658 | 0.00225 | 0.0021 | 1.02
0.0663 | 0.00211 | 0.00206 | 0.387
0.0667 | 0.00201 | 0.00201 | -0.0293
0.0672 | 0.00218 | 0.00197 | 1.42
0.0677 | 0.00214 | 0.00193 | 1.47
0.0681 | 0.00193 | 0.00189 | 0.313
0.0686 | 0.00194 | 0.00185 | 0.628
0.0691 | 0.00181 | 0.00181 | -0.0114
0.0695 | 0.00187 | 0.00177 | 0.694
0.07 | 0.00187 | 0.00173 | 0.985
0.0705 | 0.00203 | 0.0017 | 2.39
0.0709 | 0.00196 | 0.00166 | 2.16
0.0714 | 0.00179 | 0.00162 | 1.2
0.0718 | 0.0017 | 0.00159 | 0.812
0.0723 | 0.00167 | 0.00155 | 0.824
0.0728 | 0.00162 | 0.00152 | 0.723
0.0732 | 0.00178 | 0.00149 | 2.15
0.0737 | 0.00179 | 0.00145 | 2.44
0.0742 | 0.00166 | 0.00142 | 1.75
0.0746 | 0.00152 | 0.00139 | 0.934
0.0751 | 0.00144 | 0.00136 | 0.577
0.0755 | 0.00137 | 0.00133 | 0.286
0.076 | 0.00134 | 0.0013 | 0.281
0.0765 | 0.00135 | 0.00128 | 0.547
0.0769 | 0.00145 | 0.00125 | 1.5
0.0774 | 0.00139 | 0.00122 | 1.27
0.0779 | 0.00125 | 0.00119 | 0.383
0.0783 | 0.00119 | 0.00117 | 0.134
0.0788 | 0.00128 | 0.00114 | 1.05
0.0793 | 0.00119 | 0.00112 | 0.558
0.0797 | 0.00127 | 0.0011 | 1.35
0.0802 | 0.00136 | 0.00107 | 2.18
0.0806 | 0.00115 | 0.00105 | 0.744
0.0811 | 0.00107 | 0.00103 | 0.326
0.0816 | 0.000984 | 0.00101 | -0.168
0.082 | 0.00112 | 0.000985 | 1.03
0.0825 | 0.000967 | 0.000965 | 0.012
0.083 | 0.000916 | 0.000945 | -0.227
0.0834 | 0.00088 | 0.000926 | -0.359
0.0839 | 0.00089 | 0.000908 | -0.137
0.0843 | 0.000862 | 0.000889 | -0.212
0.0848 | 0.000726 | 0.000872 | -1.13
0.0853 | 0.000813 | 0.000855 | -0.324
0.0857 | 0.000843 | 0.000838 | 0.0369
0.0862 | 0.000766 | 0.000822 | -0.439
0.0867 | 0.000714 | 0.000807 | -0.729
0.0871 | 0.000781 | 0.000792 | -0.0888
0.0876 | 0.000798 | 0.000778 | 0.162
0.088 | 0.000823 | 0.000764 | 0.467
0.0885 | 0.000758 | 0.00075 | 0.0627
0.089 | 0.000812 | 0.000737 | 0.591
0.0894 | 0.000753 | 0.000724 | 0.226
0.0899 | 0.000717 | 0.000712 | 0.0406
0.0904 | 0.000782 | 0.000701 | 0.651
0.0908 | 0.000733 | 0.000689 | 0.352
0.0913 | 0.000677 | 0.000679 | -0.00893
0.0918 | 0.00067 | 0.000668 | 0.0154
0.0922 | 0.000676 | 0.000658 | 0.142
0.0927 | 0.000794 | 0.000649 | 1.18
0.0931 | 0.000696 | 0.000639 | 0.458
0.0936 | 0.000712 | 0.000631 | 0.659
0.0941 | 0.000643 | 0.000622 | 0.169
0.0945 | 0.000648 | 0.000614 | 0.275
0.095 | 0.000671 | 0.000607 | 0.529
0.0955 | 0.000648 | 0.000599 | 0.397
0.0959 | 0.000605 | 0.000593 | 0.104
0.0964 | 0.000562 | 0.000586 | -0.203
0.0968 | 0.000626 | 0.00058 | 0.388
0.0973 | 0.00052 | 0.000574 | -0.448
0.0978 | 0.000581 | 0.000568 | 0.103
0.0982 | 0.000564 | 0.000563 | 0.0105
0.0987 | 0.00059 | 0.000558 | 0.264
0.0992 | 0.000579 | 0.000554 | 0.218
0.0996 | 0.000589 | 0.000549 | 0.335
0.1 | 0.000481 | 0.000545 | -0.552
0.101 | 0.000371 | 0.000542 | -1.47
0.101 | 0.000483 | 0.000538 | -0.473
0.101 | 0.000498 | 0.000535 | -0.325
0.102 | 0.000507 | 0.000532 | -0.218
0.102 | 0.000509 | 0.00053 | -0.179
0.103 | 0.000511 | 0.000527 | -0.138
0.103 | 0.000639 | 0.000525 | 0.985
0.104 | 0.000614 | 0.000523 | 0.792
0.104 | 0.00048 | 0.000522 | -0.368
0.105 | 0.000442 | 0.00052 | -0.685
0.105 | 0.000397 | 0.000519 | -1.08
0.106 | 0.000412 | 0.000518 | -0.937
0.106 | 0.0004 | 0.000518 | -1.04
0.107 | 0.000431 | 0.000517 | -0.762
0.107 | 0.000531 | 0.000517 | 0.126
0.107 | 0.00064 | 0.000517 | 1.1
0.108 | 0.000578 | 0.000517 | 0.543
0.108 | 0.000476 | 0.000517 | -0.368
0.109 | 0.00045 | 0.000518 | -0.611
0.109 | 0.000463 | 0.000518 | -0.496
0.11 | 0.000513 | 0.000519 | -0.0587
0.11 | 0.000431 | 0.00052 | -0.8
0.111 | 0.000537 | 0.000521 | 0.136
0.111 | 0.000454 | 0.000523 | -0.617
0.112 | 0.000454 | 0.000524 | -0.64
0.112 | 0.000466 | 0.000526 | -0.544
0.113 | 0.000521 | 0.000528 | -0.0632
0.113 | 0.000601 | 0.00053 | 0.648
0.114 | 0.00057 | 0.000532 | 0.351
0.114 | 0.000429 | 0.000534 | -0.961
0.114 | 0.000384 | 0.000536 | -1.4
0.115 | 0.000514 | 0.000539 | -0.231
0.115 | 0.000455 | 0.000541 | -0.794
0.116 | 0.000487 | 0.000544 | -0.522
0.116 | 0.000509 | 0.000547 | -0.35
0.117 | 0.000498 | 0.00055 | -0.476
0.117 | 0.000529 | 0.000553 | -0.223
0.118 | 0.000586 | 0.000556 | 0.279
0.118 | 0.000566 | 0.000559 | 0.0656
0.119 | 0.000502 | 0.000562 | -0.562
0.119 | 0.000474 | 0.000566 | -0.863
0.12 | 0.000603 | 0.000569 | 0.316
0.12 | 0.000446 | 0.000573 | -1.19
0.12 | 0.000553 | 0.000576 | -0.22
0.121 | 0.000574 | 0.00058 | -0.0595
0.121 | 0.000464 | 0.000584 | -1.13
0.122 | 0.000487 | 0.000588 | -0.954
0.122 | 0.000593 | 0.000592 | 0.0141
0.123 | 0.00052 | 0.000596 | -0.721
0.123 | 0.000445 | 0.0006 | -1.48
0.124 | 0.000503 | 0.000604 | -0.963
0.124 | 0.000532 | 0.000608 | -0.726
0.125 | 0.000636 | 0.000612 | 0.224
0.125 | 0.000589 | 0.000617 | -0.263
0.126 | 0.000636 | 0.000621 | 0.141
0.126 | 0.000504 | 0.000625 | -1.16
0.126 | 0.000561 | 0.00063 | -0.659
0.127 | 0.000549 | 0.000634 | -0.82
0.127 | 0.00055 | 0.000638 | -0.846
0.128 | 0.000645 | 0.000643 | 0.0201
0.128 | 0.000645 | 0.000647 | -0.0198
0.129 | 0.000634 | 0.000652 | -0.175
0.129 | 0.000679 | 0.000657 | 0.213
0.13 | 0.000691 | 0.000661 | 0.287
0.13 | 0.000542 | 0.000666 | -1.2
0.131 | 0.000518 | 0.00067 | -1.48
0.131 | 0.000562 | 0.000675 | -1.1
0.132 | 0.000718 | 0.00068 | 0.374
0.132 | 0.000656 | 0.000684 | -0.272
0.133 | 0.000673 | 0.000689 | -0.153
0.133 | 0.000595 | 0.000694 | -0.964
0.133 | 0.000619 | 0.000699 | -0.777
0.134 | 0.000645 | 0.000703 | -0.57
0.134 | 0.000669 | 0.000708 | -0.376
0.135 | 0.000767 | 0.000713 | 0.526
0.135 | 0.000738 | 0.000717 | 0.197
0.136 | 0.000705 | 0.000722 | -0.168
0.136 | 0.000645 | 0.000727 | -0.801
0.137 | 0.000655 | 0.000731 | -0.75
0.137 | 0.000596 | 0.000736 | -1.38
0.138 | 0.000683 | 0.000741 | -0.574
0.138 | 0.000732 | 0.000745 | -0.137
0.139 | 0.000693 | 0.00075 | -0.568
0.139 | 0.000697 | 0.000755 | -0.577
0.139 | 0.000639 | 0.000759 | -1.21
0.14 | 0.000761 | 0.000764 | -0.0336
0.14 | 0.000733 | 0.000769 | -0.36
0.141 | 0.000756 | 0.000773 | -0.168
0.141 | 0.00077 | 0.000778 | -0.077
0.142 | 0.000761 | 0.000782 | -0.212
0.142 | 0.000672 | 0.000787 | -1.16
0.143 | 0.000678 | 0.000791 | -1.14
0.143 | 0.000804 | 0.000796 | 0.0882
0.144 | 0.000847 | 0.0008 | 0.469
0.144 | 0.000819 | 0.000805 | 0.145
0.145 | 0.0008 | 0.000809 | -0.0907
0.145 | 0.000831 | 0.000813 | 0.184
0.145 | 0.000812 | 0.000818 | -0.0604
0.146 | 0.000743 | 0.000822 | -0.805
0.146 | 0.000806 | 0.000826 | -0.21
0.147 | 0.000785 | 0.00083 | -0.466
0.147 | 0.000933 | 0.000835 | 1.01
0.148 | 0.000873 | 0.000839 | 0.354
0.148 | 0.000825 | 0.000843 | -0.183
0.149 | 0.000805 | 0.000847 | -0.436
0.149 | 0.000771 | 0.000851 | -0.829
0.15 | 0.000937 | 0.000855 | 0.848
0.15 | 0.000886 | 0.000859 | 0.274
0.151 | 0.000816 | 0.000863 | -0.489
0.151 | 0.000863 | 0.000867 | -0.039
0.151 | 0.000935 | 0.000871 | 0.664
0.152 | 0.000839 | 0.000875 | -0.364
0.152 | 0.000852 | 0.000878 | -0.276
0.153 | 0.000924 | 0.000882 | 0.437
0.153 | 0.000919 | 0.000886 | 0.349
0.154 | 0.000862 | 0.000889 | -0.283
0.154 | 0.000797 | 0.000893 | -1.01
0.155 | 0.000848 | 0.000897 | -0.506
0.155 | 0.000879 | 0.0009 | -0.217
0.156 | 0.000966 | 0.000903 | 0.656
0.156 | 0.000881 | 0.000907 | -0.272
0.157 | 0.000783 | 0.00091 | -1.34
0.157 | 0.000931 | 0.000914 | 0.18
0.158 | 0.000914 | 0.000917 | -0.0288
0.158 | 0.000961 | 0.00092 | 0.436
0.158 | 0.000861 | 0.000923 | -0.657
0.159 | 0.000971 | 0.000926 | 0.471
0.159 | 0.00105 | 0.000929 | 1.23
0.16 | 0.000845 | 0.000933 | -0.934
0.16 | 0.000835 | 0.000935 | -1.07
0.161 | 0.000896 | 0.000938 | -0.457
0.161 | 0.000876 | 0.000941 | -0.7
0.162 | 0.000949 | 0.000944 | 0.0499
0.162 | 0.00101 | 0.000947 | 0.722
0.163 | 0.001 | 0.00095 | 0.561
0.163 | 0.000982 | 0.000952 | 0.318
0.164 | 0.00104 | 0.000955 | 0.866
0.164 | 0.000944 | 0.000958 | -0.145
0.164 | 0.000935 | 0.00096 | -0.265
0.165 | 0.00093 | 0.000963 | -0.35
0.165 | 0.00106 | 0.000965 | 1.05
0.166 | 0.00104 | 0.000967 | 0.75
0.166 | 0.00101 | 0.00097 | 0.44
0.167 | 0.000951 | 0.000972 | -0.222
0.167 | 0.00103 | 0.000974 | 0.62
0.168 | 0.00113 | 0.000976 | 1.72
0.168 | 0.00106 | 0.000978 | 0.857
0.169 | 0.00106 | 0.00098 | 0.844
0.169 | 0.00103 | 0.000982 | 0.493
0.17 | 0.000969 | 0.000984 | -0.168
0.17 | 0.000932 | 0.000986 | -0.6
0.17 | 0.000914 | 0.000988 | -0.817
0.171 | 0.00108 | 0.00099 | 1.02
0.171 | 0.00107 | 0.000992 | 0.828
0.172 | 0.00113 | 0.000993 | 1.5
0.172 | 0.00101 | 0.000995 | 0.183
0.173 | 0.001 | 0.000997 | 0.0694
0.173 | 0.00106 | 0.000998 | 0.651
0.174 | 0.00121 | 0.000999 | 2.34
0.174 | 0.00106 | 0.001 | 0.633
0.175 | 0.000973 | 0.001 | -0.325
0.175 | 0.000983 | 0.001 | -0.23
0.176 | 0.00106 | 0.001 | 0.588
0.176 | 0.00102 | 0.00101 | 0.19
0.176 | 0.00113 | 0.00101 | 1.31
0.177 | 0.00112 | 0.00101 | 1.2
0.177 | 0.0011 | 0.00101 | 0.956
0.178 | 0.00107 | 0.00101 | 0.67
0.178 | 0.0011 | 0.00101 | 0.937
0.179 | 0.000993 | 0.00101 | -0.205
0.179 | 0.00114 | 0.00101 | 1.34
0.18 | 0.000983 | 0.00101 | -0.325
0.18 | 0.00104 | 0.00101 | 0.235
0.181 | 0.00101 | 0.00102 | -0.0294
0.181 | 0.00104 | 0.00102 | 0.287
0.182 | 0.000978 | 0.00102 | -0.392
0.182 | 0.00102 | 0.00102 | 0.0819
0.183 | 0.00107 | 0.00102 | 0.524
0.183 | 0.00109 | 0.00102 | 0.724
0.183 | 0.00109 | 0.00102 | 0.732
0.184 | 0.00107 | 0.00102 | 0.549
0.184 | 0.0011 | 0.00102 | 0.802
0.185 | 0.00104 | 0.00102 | 0.194
0.185 | 0.00112 | 0.00102 | 0.986
0.186 | 0.00102 | 0.00102 | -0.0234
0.186 | 0.000963 | 0.00102 | -0.56
0.187 | 0.00109 | 0.00102 | 0.709
0.187 | 0.00104 | 0.00102 | 0.215
0.188 | 0.00109 | 0.00102 | 0.668
0.188 | 0.000993 | 0.00102 | -0.261
0.189 | 0.000959 | 0.00102 | -0.595
0.189 | 0.00121 | 0.00102 | 1.88
0.189 | 0.000989 | 0.00102 | -0.29
0.19 | 0.00103 | 0.00102 | 0.0804
0.19 | 0.00109 | 0.00102 | 0.726
0.191 | 0.0011 | 0.00102 | 0.777
0.191 | 0.00089 | 0.00102 | -1.27
0.192 | 0.000946 | 0.00102 | -0.7
0.192 | 0.00113 | 0.00102 | 1.12
0.193 | 0.00105 | 0.00102 | 0.333
0.193 | 0.000896 | 0.00102 | -1.17
0.194 | 0.000889 | 0.00101 | -1.22
0.194 | 0.00105 | 0.00101 | 0.379
0.195 | 0.00109 | 0.00101 | 0.705
0.195 | 0.00104 | 0.00101 | 0.309
0.195 | 0.00105 | 0.00101 | 0.371
0.196 | 0.000957 | 0.00101 | -0.518
0.196 | 0.00106 | 0.00101 | 0.48
0.197 | 0.00108 | 0.00101 | 0.724
0.197 | 0.00101 | 0.00101 | 0.0114
0.198 | 0.00115 | 0.00101 | 1.37
0.198 | 0.000975 | 0.00101 | -0.301
0.199 | 0.00109 | 0.001 | 0.894
0.199 | 0.0011 | 0.001 | 0.996
0.2 | 0.00112 | 0.001 | 1.12
0.2 | 0.00104 | 0.001 | 0.391
0.201 | 0.00107 | 0.000999 | 0.722
0.201 | 0.00113 | 0.000998 | 1.29
0.202 | 0.0011 | 0.000997 | 1.05
0.202 | 0.00102 | 0.000995 | 0.292
0.202 | 0.00106 | 0.000994 | 0.704
0.203 | 0.000936 | 0.000992 | -0.575
0.203 | 0.00105 | 0.000991 | 0.627
0.204 | 0.00114 | 0.000989 | 1.6
0.204 | 0.000972 | 0.000988 | -0.154
0.205 | 0.00106 | 0.000986 | 0.786
0.205 | 0.00104 | 0.000984 | 0.534
0.206 | 0.00107 | 0.000983 | 0.891
0.206 | 0.00098 | 0.000981 | -0.00979
0.207 | 0.00102 | 0.000979 | 0.461
0.207 | 0.000919 | 0.000977 | -0.588
0.208 | 0.000898 | 0.000976 | -0.785
0.208 | 0.00101 | 0.000974 | 0.357
0.208 | 0.000971 | 0.000972 | -0.0103
0.209 | 0.00088 | 0.00097 | -0.932
0.209 | 0.000921 | 0.000968 | -0.478
0.21 | 0.00102 | 0.000966 | 0.503
0.21 | 0.000945 | 0.000964 | -0.194
0.211 | 0.000918 | 0.000962 | -0.447
0.211 | 0.000954 | 0.00096 | -0.0632
0.212 | 0.001 | 0.000958 | 0.432
0.212 | 0.00099 | 0.000956 | 0.342
0.213 | 0.00102 | 0.000953 | 0.642
0.213 | 0.000924 | 0.000951 | -0.27
0.214 | 0.000912 | 0.000949 | -0.379
0.214 | 0.000975 | 0.000947 | 0.287
0.214 | 0.000928 | 0.000944 | -0.167
0.215 | 0.000922 | 0.000942 | -0.207
0.215 | 0.000985 | 0.00094 | 0.462
0.216 | 0.0009 | 0.000937 | -0.381
0.216 | 0.000978 | 0.000935 | 0.436
0.217 | 0.000962 | 0.000933 | 0.303
0.217 | 0.000981 | 0.00093 | 0.523
0.218 | 0.000883 | 0.000928 | -0.461
0.218 | 0.000933 | 0.000925 | 0.0814
0.219 | 0.000855 | 0.000923 | -0.713
0.219 | 0.000916 | 0.00092 | -0.0483
0.22 | 0.000846 | 0.000918 | -0.726
0.22 | 0.00089 | 0.000915 | -0.247
0.22 | 0.000936 | 0.000912 | 0.24
0.221 | 0.000917 | 0.00091 | 0.0698
0.221 | 0.000872 | 0.000907 | -0.37
0.222 | 0.000851 | 0.000904 | -0.549
0.222 | 0.00078 | 0.000902 | -1.25
0.223 | 0.000913 | 0.000899 | 0.149
0.223 | 0.000916 | 0.000896 | 0.209
0.224 | 0.000903 | 0.000894 | 0.0969
0.224 | 0.000856 | 0.000891 | -0.357
0.225 | 0.000846 | 0.000888 | -0.443
0.225 | 0.000908 | 0.000885 | 0.236
0.226 | 0.000841 | 0.000882 | -0.43
0.226 | 0.000983 | 0.00088 | 1.06
0.227 | 0.000993 | 0.000877 | 1.18
0.227 | 0.000827 | 0.000874 | -0.491
0.227 | 0.000771 | 0.000871 | -1.06
0.228 | 0.00089 | 0.000868 | 0.231
0.228 | 0.000857 | 0.000865 | -0.0855
0.229 | 0.000823 | 0.000862 | -0.402
0.229 | 0.000816 | 0.000859 | -0.452
0.23 | 0.000667 | 0.000856 | -1.97
0.23 | 0.000767 | 0.000853 | -0.901
0.231 | 0.000821 | 0.00085 | -0.305
0.231 | 0.000854 | 0.000847 | 0.0725
0.232 | 0.00091 | 0.000844 | 0.677
0.232 | 0.000885 | 0.000841 | 0.452
0.233 | 0.000864 | 0.000838 | 0.276
0.233 | 0.000865 | 0.000835 | 0.32
0.233 | 0.000935 | 0.000832 | 1.1
0.234 | 0.00086 | 0.000829 | 0.327
0.234 | 0.000821 | 0.000826 | -0.0532
0.235 | 0.000772 | 0.000823 | -0.533
0.235 | 0.000764 | 0.00082 | -0.595
0.236 | 0.000747 | 0.000816 | -0.728
0.236 | 0.000834 | 0.000813 | 0.215
0.237 | 0.000841 | 0.00081 | 0.332
0.237 | 0.000858 | 0.000807 | 0.554
0.238 | 0.000765 | 0.000804 | -0.419
0.238 | 0.000766 | 0.000801 | -0.367
0.239 | 0.00084 | 0.000797 | 0.446
0.239 | 0.00077 | 0.000794 | -0.261
0.239 | 0.000876 | 0.000791 | 0.888
0.24 | 0.000746 | 0.000788 | -0.452
0.24 | 0.000748 | 0.000785 | -0.39
0.241 | 0.000756 | 0.000781 | -0.277
0.241 | 0.00071 | 0.000778 | -0.726
0.242 | 0.000694 | 0.000775 | -0.855
0.242 | 0.000761 | 0.000772 | -0.109
0.243 | 0.000778 | 0.000768 | 0.107
0.243 | 0.000718 | 0.000765 | -0.509
0.244 | 0.000787 | 0.000762 | 0.268
0.244 | 0.000742 | 0.000759 | -0.187
0.245 | 0.000691 | 0.000755 | -0.695
0.245 | 0.00079 | 0.000752 | 0.413
0.246 | 0.000712 | 0.000749 | -0.399
0.246 | 0.000708 | 0.000746 | -0.402
0.246 | 0.000673 | 0.000742 | -0.737
0.247 | 0.000691 | 0.000739 | -0.515
0.247 | 0.000686 | 0.000736 | -0.545
0.248 | 0.000683 | 0.000733 | -0.536
0.248 | 0.000694 | 0.000729 | -0.38
0.249 | 0.000728 | 0.000726 | 0.0204
0.249 | 0.000655 | 0.000723 | -0.737
0.25 | 0.000697 | 0.000719 | -0.242
0.25 | 0.000711 | 0.000716 | -0.0575
0.251 | 0.000716 | 0.000713 | 0.0361
0.251 | 0.000621 | 0.00071 | -0.958
0.252 | 0.000727 | 0.000706 | 0.219
0.252 | 0.000712 | 0.000703 | 0.102
0.252 | 0.000665 | 0.0007 | -0.372
0.253 | 0.000598 | 0.000696 | -1.1
0.253 | 0.000538 | 0.000693 | -1.72
0.254 | 0.000573 | 0.00069 | -1.29
0.254 | 0.000667 | 0.000687 | -0.219
0.255 | 0.000654 | 0.000683 | -0.322
0.255 | 0.000669 | 0.00068 | -0.116
0.256 | 0.000721 | 0.000677 | 0.472
0.256 | 0.00056 | 0.000674 | -1.25
0.257 | 0.000488 | 0.00067 | -2.03
0.257 | 0.000647 | 0.000667 | -0.223
0.258 | 0.000593 | 0.000664 | -0.765
0.258 | 0.000654 | 0.000661 | -0.0724
0.258 | 0.000722 | 0.000657 | 0.697
0.259 | 0.000697 | 0.000654 | 0.444
0.259 | 0.000741 | 0.000651 | 0.939
0.26 | 0.0007 | 0.000648 | 0.572
0.26 | 0.000628 | 0.000644 | -0.175
0.261 | 0.0006 | 0.000641 | -0.462
0.261 | 0.00056 | 0.000638 | -0.863
0.262 | 0.000595 | 0.000635 | -0.438
0.262 | 0.000721 | 0.000632 | 1.01
0.263 | 0.000662 | 0.000628 | 0.368
0.263 | 0.000603 | 0.000625 | -0.241
0.264 | 0.000598 | 0.000622 | -0.258
0.264 | 0.00063 | 0.000619 | 0.124
0.264 | 0.000579 | 0.000616 | -0.404
0.265 | 0.000493 | 0.000612 | -1.33
0.265 | 0.000495 | 0.000609 | -1.26
0.266 | 0.000586 | 0.000606 | -0.222
0.266 | 0.000548 | 0.000603 | -0.619
0.267 | 0.000661 | 0.0006 | 0.667
0.267 | 0.000712 | 0.000597 | 1.28
0.268 | 0.00065 | 0.000594 | 0.617
0.268 | 0.000722 | 0.00059 | 1.46
0.269 | 0.000593 | 0.000587 | 0.0669
0.269 | 0.000631 | 0.000584 | 0.512
0.27 | 0.000541 | 0.000581 | -0.442
0.27 | 0.000541 | 0.000578 | -0.425
0.271 | 0.000669 | 0.000575 | 1.04
0.271 | 0.000608 | 0.000572 | 0.408
0.271 | 0.000593 | 0.000569 | 0.263
0.272 | 0.000552 | 0.000566 | -0.148
0.272 | 0.000521 | 0.000563 | -0.464
0.273 | 0.000478 | 0.00056 | -0.921
0.273 | 0.000476 | 0.000557 | -0.907
0.274 | 0.000528 | 0.000554 | -0.285
0.274 | 0.000534 | 0.000551 | -0.193
0.275 | 0.000625 | 0.000548 | 0.854
0.275 | 0.000625 | 0.000545 | 0.912
0.276 | 0.00053 | 0.000542 | -0.131
0.276 | 0.000445 | 0.000539 | -1.05
0.277 | 0.000533 | 0.000536 | -0.0371
0.277 | 0.000554 | 0.000533 | 0.234
0.277 | 0.000575 | 0.00053 | 0.511
0.278 | 0.000417 | 0.000527 | -1.25
0.278 | 0.000534 | 0.000524 | 0.113
0.279 | 0.000547 | 0.000521 | 0.286
0.279 | 0.000439 | 0.000519 | -0.884
0.28 | 0.00061 | 0.000516 | 1.05
0.28 | 0.000476 | 0.000513 | -0.404
0.281 | 0.000452 | 0.00051 | -0.635
0.281 | 0.000475 | 0.000507 | -0.364
0.282 | 0.000488 | 0.000504 | -0.184
0.282 | 0.000549 | 0.000502 | 0.521
0.283 | 0.000488 | 0.000499 | -0.123
0.283 | 0.000511 | 0.000496 | 0.175
0.283 | 0.000498 | 0.000493 | 0.0555
0.284 | 0.000522 | 0.00049 | 0.358
0.284 | 0.000428 | 0.000488 | -0.669
0.285 | 0.000474 | 0.000485 | -0.128
0.285 | 0.000406 | 0.000482 | -0.873
0.286 | 0.000497 | 0.00048 | 0.197
0.286 | 0.000425 | 0.000477 | -0.585
0.287 | 0.000355 | 0.000474 | -1.31
0.287 | 0.000431 | 0.000472 | -0.448
0.288 | 0.000525 | 0.000469 | 0.637
0.288 | 0.000516 | 0.000466 | 0.56
0.289 | 0.000412 | 0.000464 | -0.604
0.289 | 0.000521 | 0.000461 | 0.701
0.289 | 0.000516 | 0.000458 | 0.668
0.29 | 0.000516 | 0.000456 | 0.699
0.29 | 0.000455 | 0.000453 | 0.0183
0.291 | 0.000339 | 0.000451 | -1.29
0.291 | 0.000486 | 0.000448 | 0.434
0.292 | 0.000381 | 0.000446 | -0.74
0.292 | 0.000376 | 0.000443 | -0.759
0.293 | 0.000464 | 0.000441 | 0.264
0.293 | 0.000522 | 0.000438 | 0.948
0.294 | 0.000448 | 0.000436 | 0.141
0.294 | 0.000496 | 0.000433 | 0.731
0.295 | 0.000534 | 0.000431 | 1.19
0.295 | 0.000393 | 0.000428 | -0.418
0.296 | 0.000382 | 0.000426 | -0.523
0.296 | 0.000419 | 0.000423 | -0.0548
0.296 | 0.0005 | 0.000421 | 0.922
0.297 | 0.000479 | 0.000419 | 0.673
0.297 | 0.000469 | 0.000416 | 0.594
0.298 | 0.000434 | 0.000414 | 0.232
0.298 | 0.00044 | 0.000411 | 0.325
0.299 | 0.000416 | 0.000409 | 0.0819
0.299 | 0.000504 | 0.000407 | 1.1
0.3 | 0.000489 | 0.000404 | 0.951

## Supplementary Fig. 13
S fig.13
name | Viscosity | error bar
Water | 1.26 | 0.02
DGS300 | 1.37 | 0.03
DGS500 | 1.49 | 0.02
DGS700 | 1.59 | 0.04
DGS900 | 1.79 | 0.06

## Supplementary Fig. 14
S fig.14
Correlation time | MSD along z direction
| DG0 | DG300 | DG500 | DG700 | DG900
0 | 0 | 0 | 0 | 0 | 0
0.004 | 0.0119 | 0.0114 | 0.0114 | 0.0114 | 0.0116
0.008 | 0.0204 | 0.0197 | 0.0197 | 0.0195 | 0.0202
0.012 | 0.0288 | 0.0273 | 0.0276 | 0.0272 | 0.0284
0.016 | 0.0366 | 0.0347 | 0.035 | 0.0349 | 0.0359
0.02 | 0.044 | 0.0416 | 0.0422 | 0.0419 | 0.0434
0.024 | 0.051 | 0.0483 | 0.0489 | 0.0487 | 0.0504
0.028 | 0.058 | 0.0551 | 0.0555 | 0.055 | 0.0575
0.032 | 0.065 | 0.0617 | 0.0622 | 0.0617 | 0.0647
0.036 | 0.0716 | 0.0679 | 0.0686 | 0.0684 | 0.0713
0.04 | 0.0784 | 0.0738 | 0.0748 | 0.0745 | 0.0781
0.044 | 0.0847 | 0.08 | 0.0812 | 0.0807 | 0.0845
0.048 | 0.0911 | 0.0864 | 0.0873 | 0.0866 | 0.091
0.052 | 0.0975 | 0.0928 | 0.0935 | 0.0929 | 0.0977
0.056 | 0.104 | 0.0987 | 0.0995 | 0.0992 | 0.104
0.06 | 0.111 | 0.104 | 0.105 | 0.105 | 0.111
0.064 | 0.117 | 0.11 | 0.112 | 0.111 | 0.117
0.068 | 0.123 | 0.116 | 0.118 | 0.117 | 0.123
0.072 | 0.129 | 0.122 | 0.124 | 0.123 | 0.129
0.076 | 0.135 | 0.128 | 0.13 | 0.129 | 0.136
0.08 | 0.142 | 0.134 | 0.136 | 0.135 | 0.142
0.084 | 0.148 | 0.139 | 0.142 | 0.141 | 0.148
0.088 | 0.154 | 0.146 | 0.148 | 0.146 | 0.154
0.092 | 0.16 | 0.152 | 0.154 | 0.152 | 0.161
0.096 | 0.166 | 0.157 | 0.16 | 0.159 | 0.167
0.1 | 0.173 | 0.163 | 0.166 | 0.165 | 0.174
0.104 | 0.179 | 0.169 | 0.172 | 0.17 | 0.18
0.108 | 0.185 | 0.175 | 0.177 | 0.176 | 0.186
0.112 | 0.191 | 0.181 | 0.184 | 0.182 | 0.192
0.116 | 0.197 | 0.187 | 0.19 | 0.188 | 0.199
0.12 | 0.204 | 0.193 | 0.196 | 0.194 | 0.206
0.124 | 0.21 | 0.198 | 0.202 | 0.2 | 0.212
0.128 | 0.216 | 0.204 | 0.208 | 0.205 | 0.218
0.132 | 0.222 | 0.211 | 0.214 | 0.212 | 0.225
0.136 | 0.228 | 0.217 | 0.221 | 0.218 | 0.232
0.14 | 0.235 | 0.222 | 0.226 | 0.224 | 0.238
0.144 | 0.24 | 0.227 | 0.232 | 0.23 | 0.244
0.148 | 0.247 | 0.233 | 0.238 | 0.235 | 0.25
0.152 | 0.253 | 0.239 | 0.245 | 0.242 | 0.256
0.156 | 0.259 | 0.245 | 0.251 | 0.248 | 0.263
0.16 | 0.265 | 0.251 | 0.257 | 0.254 | 0.269
0.164 | 0.271 | 0.256 | 0.263 | 0.26 | 0.275
0.168 | 0.277 | 0.262 | 0.269 | 0.265 | 0.281
0.172 | 0.284 | 0.268 | 0.276 | 0.271 | 0.288
0.176 | 0.289 | 0.274 | 0.282 | 0.277 | 0.295
0.18 | 0.296 | 0.28 | 0.288 | 0.283 | 0.301
0.184 | 0.302 | 0.285 | 0.294 | 0.289 | 0.307
0.188 | 0.308 | 0.291 | 0.3 | 0.294 | 0.313
0.192 | 0.314 | 0.297 | 0.307 | 0.3 | 0.32
0.196 | 0.319 | 0.303 | 0.313 | 0.307 | 0.327
0.2 | 0.326 | 0.308 | 0.319 | 0.313 | 0.333
0.204 | 0.332 | 0.314 | 0.325 | 0.319 | 0.339
0.208 | 0.338 | 0.319 | 0.331 | 0.324 | 0.345
0.212 | 0.344 | 0.326 | 0.337 | 0.33 | 0.352
0.216 | 0.349 | 0.331 | 0.344 | 0.336 | 0.359
0.22 | 0.355 | 0.337 | 0.35 | 0.343 | 0.365
0.224 | 0.362 | 0.343 | 0.356 | 0.349 | 0.371
0.228 | 0.367 | 0.348 | 0.362 | 0.353 | 0.377
0.232 | 0.373 | 0.354 | 0.368 | 0.36 | 0.384
0.236 | 0.379 | 0.36 | 0.375 | 0.366 | 0.391
0.24 | 0.385 | 0.365 | 0.381 | 0.373 | 0.398
0.244 | 0.391 | 0.371 | 0.387 | 0.378 | 0.404
0.248 | 0.397 | 0.376 | 0.393 | 0.383 | 0.409
0.252 | 0.402 | 0.382 | 0.399 | 0.39 | 0.417
0.256 | 0.408 | 0.388 | 0.406 | 0.396 | 0.424
0.26 | 0.414 | 0.393 | 0.412 | 0.402 | 0.43
0.264 | 0.42 | 0.399 | 0.418 | 0.408 | 0.436
0.268 | 0.425 | 0.404 | 0.424 | 0.413 | 0.442
0.272 | 0.431 | 0.41 | 0.43 | 0.42 | 0.449
0.276 | 0.437 | 0.416 | 0.437 | 0.426 | 0.456
0.28 | 0.443 | 0.421 | 0.443 | 0.432 | 0.462
0.284 | 0.449 | 0.427 | 0.449 | 0.438 | 0.469
0.288 | 0.455 | 0.432 | 0.455 | 0.443 | 0.474
0.292 | 0.46 | 0.438 | 0.461 | 0.45 | 0.482
0.296 | 0.466 | 0.444 | 0.467 | 0.457 | 0.488
0.3 | 0.472 | 0.449 | 0.474 | 0.463 | 0.495
0.304 | 0.478 | 0.455 | 0.48 | 0.469 | 0.502
0.308 | 0.483 | 0.46 | 0.486 | 0.473 | 0.508
0.312 | 0.489 | 0.466 | 0.492 | 0.48 | 0.515
0.316 | 0.495 | 0.472 | 0.499 | 0.487 | 0.522
0.32 | 0.501 | 0.478 | 0.506 | 0.493 | 0.528
0.324 | 0.507 | 0.483 | 0.512 | 0.498 | 0.535
0.328 | 0.512 | 0.488 | 0.517 | 0.503 | 0.541
0.332 | 0.518 | 0.494 | 0.524 | 0.51 | 0.548
0.336 | 0.524 | 0.5 | 0.53 | 0.517 | 0.555
0.34 | 0.53 | 0.506 | 0.536 | 0.523 | 0.562
0.344 | 0.536 | 0.511 | 0.543 | 0.528 | 0.568
0.348 | 0.542 | 0.516 | 0.549 | 0.533 | 0.575
0.352 | 0.548 | 0.522 | 0.555 | 0.54 | 0.582
0.356 | 0.553 | 0.528 | 0.561 | 0.547 | 0.589
0.36 | 0.56 | 0.533 | 0.568 | 0.553 | 0.595
0.364 | 0.565 | 0.539 | 0.575 | 0.558 | 0.602
0.368 | 0.571 | 0.544 | 0.58 | 0.563 | 0.608
0.372 | 0.576 | 0.55 | 0.587 | 0.57 | 0.616
0.376 | 0.582 | 0.556 | 0.593 | 0.577 | 0.622
0.38 | 0.588 | 0.561 | 0.599 | 0.583 | 0.629
0.384 | 0.594 | 0.566 | 0.606 | 0.589 | 0.636
0.388 | 0.599 | 0.572 | 0.612 | 0.593 | 0.642
0.392 | 0.605 | 0.578 | 0.618 | 0.601 | 0.65
0.396 | 0.611 | 0.583 | 0.625 | 0.608 | 0.656
0.4 | 0.617 | 0.589 | 0.631 | 0.614 | 0.663
0.404 | 0.623 | 0.594 | 0.638 | 0.619 | 0.669
0.408 | 0.628 | 0.599 | 0.643 | 0.624 | 0.675
0.412 | 0.634 | 0.606 | 0.65 | 0.631 | 0.683
0.416 | 0.64 | 0.611 | 0.657 | 0.638 | 0.689
0.42 | 0.646 | 0.616 | 0.663 | 0.645 | 0.696
0.424 | 0.652 | 0.622 | 0.67 | 0.65 | 0.702
0.428 | 0.657 | 0.627 | 0.676 | 0.655 | 0.708
0.432 | 0.664 | 0.633 | 0.683 | 0.662 | 0.716
0.436 | 0.669 | 0.639 | 0.689 | 0.669 | 0.723
0.44 | 0.676 | 0.644 | 0.695 | 0.675 | 0.73
0.444 | 0.681 | 0.65 | 0.703 | 0.681 | 0.735
0.448 | 0.687 | 0.655 | 0.708 | 0.686 | 0.741
0.452 | 0.693 | 0.661 | 0.715 | 0.693 | 0.749
0.456 | 0.698 | 0.667 | 0.722 | 0.7 | 0.756
0.46 | 0.704 | 0.672 | 0.728 | 0.706 | 0.763
0.464 | 0.71 | 0.678 | 0.735 | 0.712 | 0.77
0.468 | 0.716 | 0.684 | 0.741 | 0.717 | 0.776
0.472 | 0.721 | 0.69 | 0.747 | 0.724 | 0.783
0.476 | 0.727 | 0.696 | 0.754 | 0.731 | 0.79
0.48 | 0.733 | 0.701 | 0.76 | 0.737 | 0.798
0.484 | 0.74 | 0.707 | 0.768 | 0.743 | 0.803
0.488 | 0.745 | 0.713 | 0.773 | 0.748 | 0.809
0.492 | 0.751 | 0.719 | 0.78 | 0.755 | 0.817
0.496 | 0.756 | 0.725 | 0.786 | 0.762 | 0.824
0.5 | 0.763 | 0.73 | 0.792 | 0.768 | 0.831
0.504 | 0.769 | 0.737 | 0.8 | 0.773 | 0.837
0.508 | 0.775 | 0.742 | 0.805 | 0.778 | 0.843
0.512 | 0.781 | 0.749 | 0.812 | 0.786 | 0.851
0.516 | 0.786 | 0.754 | 0.818 | 0.793 | 0.858
0.52 | 0.792 | 0.76 | 0.824 | 0.799 | 0.866
0.524 | 0.799 | 0.766 | 0.832 | 0.804 | 0.871
0.528 | 0.804 | 0.772 | 0.836 | 0.809 | 0.878
0.532 | 0.81 | 0.779 | 0.843 | 0.816 | 0.886
0.536 | 0.816 | 0.785 | 0.85 | 0.823 | 0.893
0.54 | 0.822 | 0.79 | 0.856 | 0.829 | 0.901
0.544 | 0.829 | 0.797 | 0.863 | 0.834 | 0.907
0.548 | 0.835 | 0.802 | 0.868 | 0.839 | 0.913
0.552 | 0.84 | 0.809 | 0.875 | 0.847 | 0.921
0.556 | 0.846 | 0.815 | 0.882 | 0.854 | 0.929
0.56 | 0.852 | 0.82 | 0.887 | 0.859 | 0.937
0.564 | 0.859 | 0.827 | 0.895 | 0.864 | 0.943
0.568 | 0.865 | 0.832 | 0.899 | 0.869 | 0.949
0.572 | 0.871 | 0.839 | 0.906 | 0.877 | 0.957
0.576 | 0.876 | 0.845 | 0.913 | 0.884 | 0.964
0.58 | 0.882 | 0.85 | 0.918 | 0.89 | 0.972
0.584 | 0.889 | 0.857 | 0.926 | 0.894 | 0.977
0.588 | 0.895 | 0.862 | 0.931 | 0.899 | 0.984
0.592 | 0.901 | 0.869 | 0.937 | 0.907 | 0.992
0.596 | 0.906 | 0.875 | 0.944 | 0.914 | 0.999
0.6 | 0.913 | 0.881 | 0.95 | 0.92 | 1.01
0.604 | 0.92 | 0.887 | 0.957 | 0.925 | 1.01
0.608 | 0.926 | 0.893 | 0.962 | 0.93 | 1.02
0.612 | 0.931 | 0.9 | 0.969 | 0.938 | 1.03
0.616 | 0.937 | 0.905 | 0.976 | 0.945 | 1.03
0.62 | 0.943 | 0.911 | 0.981 | 0.95 | 1.04
0.624 | 0.95 | 0.918 | 0.989 | 0.956 | 1.05
0.628 | 0.956 | 0.923 | 0.993 | 0.961 | 1.05
0.632 | 0.962 | 0.93 | 1 | 0.968 | 1.06
0.636 | 0.967 | 0.935 | 1.01 | 0.976 | 1.07
0.64 | 0.973 | 0.941 | 1.01 | 0.981 | 1.08
0.644 | 0.981 | 0.948 | 1.02 | 0.986 | 1.08
0.648 | 0.986 | 0.953 | 1.02 | 0.991 | 1.09
0.652 | 0.992 | 0.959 | 1.03 | 0.999 | 1.1
0.656 | 0.997 | 0.965 | 1.04 | 1.01 | 1.1
0.66 | 1 | 0.971 | 1.04 | 1.01 | 1.11
0.664 | 1.01 | 0.978 | 1.05 | 1.02 | 1.12
0.668 | 1.02 | 0.983 | 1.06 | 1.02 | 1.12
0.672 | 1.02 | 0.989 | 1.06 | 1.03 | 1.13
0.676 | 1.03 | 0.995 | 1.07 | 1.04 | 1.14
0.68 | 1.03 | 1 | 1.07 | 1.04 | 1.15
0.684 | 1.04 | 1.01 | 1.08 | 1.05 | 1.15
0.688 | 1.05 | 1.01 | 1.09 | 1.05 | 1.16
0.692 | 1.05 | 1.02 | 1.09 | 1.06 | 1.17
0.696 | 1.06 | 1.02 | 1.1 | 1.07 | 1.17
0.7 | 1.06 | 1.03 | 1.11 | 1.07 | 1.18
0.704 | 1.07 | 1.04 | 1.11 | 1.08 | 1.19
0.708 | 1.08 | 1.04 | 1.12 | 1.08 | 1.19
0.712 | 1.08 | 1.05 | 1.12 | 1.09 | 1.2
0.716 | 1.09 | 1.05 | 1.13 | 1.1 | 1.21
0.72 | 1.09 | 1.06 | 1.14 | 1.1 | 1.22
0.724 | 1.1 | 1.07 | 1.14 | 1.11 | 1.22
0.728 | 1.11 | 1.07 | 1.15 | 1.11 | 1.23
0.732 | 1.11 | 1.08 | 1.16 | 1.12 | 1.24
0.736 | 1.12 | 1.08 | 1.16 | 1.13 | 1.24
0.74 | 1.12 | 1.09 | 1.17 | 1.13 | 1.25
0.744 | 1.13 | 1.1 | 1.18 | 1.14 | 1.26
0.748 | 1.14 | 1.1 | 1.18 | 1.14 | 1.26
0.752 | 1.14 | 1.11 | 1.19 | 1.15 | 1.27
0.756 | 1.15 | 1.11 | 1.19 | 1.16 | 1.28
0.76 | 1.15 | 1.12 | 1.2 | 1.16 | 1.29
0.764 | 1.16 | 1.13 | 1.21 | 1.17 | 1.29
0.768 | 1.17 | 1.13 | 1.21 | 1.17 | 1.3
0.772 | 1.17 | 1.14 | 1.22 | 1.18 | 1.31
0.776 | 1.18 | 1.14 | 1.23 | 1.19 | 1.31
0.78 | 1.19 | 1.15 | 1.23 | 1.19 | 1.32
0.784 | 1.19 | 1.16 | 1.24 | 1.2 | 1.33
0.788 | 1.2 | 1.16 | 1.24 | 1.2 | 1.33
0.792 | 1.2 | 1.17 | 1.25 | 1.21 | 1.34
0.796 | 1.21 | 1.17 | 1.26 | 1.22 | 1.35
0.8 | 1.22 | 1.18 | 1.26 | 1.22 | 1.36
0.804 | 1.22 | 1.19 | 1.27 | 1.23 | 1.36
0.808 | 1.23 | 1.19 | 1.28 | 1.23 | 1.37
0.812 | 1.23 | 1.2 | 1.28 | 1.24 | 1.38
0.816 | 1.24 | 1.2 | 1.29 | 1.25 | 1.38
0.82 | 1.25 | 1.21 | 1.29 | 1.25 | 1.39
0.824 | 1.25 | 1.22 | 1.3 | 1.26 | 1.4
0.828 | 1.26 | 1.22 | 1.31 | 1.26 | 1.4
0.832 | 1.26 | 1.23 | 1.31 | 1.27 | 1.41
0.836 | 1.27 | 1.23 | 1.32 | 1.28 | 1.42
0.84 | 1.28 | 1.24 | 1.33 | 1.28 | 1.43
0.844 | 1.28 | 1.25 | 1.33 | 1.29 | 1.43
0.848 | 1.29 | 1.25 | 1.34 | 1.3 | 1.44
0.852 | 1.29 | 1.26 | 1.35 | 1.3 | 1.45
0.856 | 1.3 | 1.26 | 1.35 | 1.31 | 1.45
0.86 | 1.31 | 1.27 | 1.36 | 1.32 | 1.46
0.864 | 1.31 | 1.28 | 1.36 | 1.32 | 1.47
0.868 | 1.32 | 1.28 | 1.37 | 1.33 | 1.47
0.872 | 1.32 | 1.29 | 1.38 | 1.33 | 1.48
0.876 | 1.33 | 1.29 | 1.38 | 1.34 | 1.49
0.88 | 1.34 | 1.3 | 1.39 | 1.35 | 1.5
0.884 | 1.34 | 1.31 | 1.4 | 1.35 | 1.5
0.888 | 1.35 | 1.31 | 1.4 | 1.36 | 1.51
0.892 | 1.35 | 1.32 | 1.41 | 1.37 | 1.52
0.896 | 1.36 | 1.32 | 1.41 | 1.37 | 1.52
0.9 | 1.37 | 1.33 | 1.42 | 1.38 | 1.53
0.904 | 1.37 | 1.34 | 1.43 | 1.38 | 1.54
0.908 | 1.38 | 1.34 | 1.43 | 1.39 | 1.54
0.912 | 1.38 | 1.35 | 1.44 | 1.4 | 1.55
0.916 | 1.39 | 1.35 | 1.44 | 1.4 | 1.56
0.92 | 1.4 | 1.36 | 1.45 | 1.41 | 1.57
0.924 | 1.4 | 1.37 | 1.46 | 1.41 | 1.57
0.928 | 1.41 | 1.37 | 1.46 | 1.42 | 1.58
0.932 | 1.41 | 1.38 | 1.47 | 1.43 | 1.59
0.936 | 1.42 | 1.38 | 1.47 | 1.43 | 1.59
0.94 | 1.42 | 1.39 | 1.48 | 1.44 | 1.6
0.944 | 1.43 | 1.4 | 1.49 | 1.44 | 1.61
0.948 | 1.44 | 1.4 | 1.49 | 1.45 | 1.61
0.952 | 1.44 | 1.41 | 1.5 | 1.45 | 1.62
0.956 | 1.45 | 1.41 | 1.51 | 1.46 | 1.63
0.96 | 1.45 | 1.42 | 1.51 | 1.47 | 1.64
0.964 | 1.46 | 1.42 | 1.52 | 1.47 | 1.64
0.968 | 1.47 | 1.43 | 1.52 | 1.48 | 1.65
0.972 | 1.47 | 1.44 | 1.53 | 1.48 | 1.66
0.976 | 1.48 | 1.44 | 1.54 | 1.49 | 1.66
0.98 | 1.48 | 1.45 | 1.54 | 1.5 | 1.67
0.984 | 1.49 | 1.45 | 1.55 | 1.5 | 1.68
0.988 | 1.5 | 1.46 | 1.55 | 1.51 | 1.68
0.992 | 1.5 | 1.47 | 1.56 | 1.51 | 1.69
0.996 | 1.51 | 1.47 | 1.57 | 1.52 | 1.7
1 | 1.51 | 1.48 | 1.57 | 1.53 | 1.71
1 | 1.52 | 1.48 | 1.58 | 1.53 | 1.71
1.01 | 1.53 | 1.49 | 1.59 | 1.53 | 1.72
1.01 | 1.53 | 1.49 | 1.59 | 1.54 | 1.72
1.02 | 1.54 | 1.5 | 1.6 | 1.55 | 1.73
1.02 | 1.54 | 1.51 | 1.61 | 1.55 | 1.74
1.02 | 1.55 | 1.51 | 1.61 | 1.56 | 1.74
1.03 | 1.56 | 1.52 | 1.62 | 1.56 | 1.75
1.03 | 1.56 | 1.52 | 1.63 | 1.57 | 1.76
1.04 | 1.57 | 1.53 | 1.63 | 1.58 | 1.77
1.04 | 1.57 | 1.53 | 1.64 | 1.58 | 1.77
1.04 | 1.58 | 1.54 | 1.65 | 1.59 | 1.78
1.05 | 1.59 | 1.55 | 1.65 | 1.59 | 1.78
1.05 | 1.59 | 1.55 | 1.66 | 1.6 | 1.79
1.06 | 1.6 | 1.56 | 1.67 | 1.61 | 1.8
1.06 | 1.61 | 1.56 | 1.67 | 1.61 | 1.81
1.06 | 1.61 | 1.57 | 1.68 | 1.62 | 1.81
1.07 | 1.62 | 1.57 | 1.68 | 1.62 | 1.82
1.07 | 1.63 | 1.58 | 1.69 | 1.63 | 1.82
1.08 | 1.63 | 1.59 | 1.7 | 1.64 | 1.83
1.08 | 1.64 | 1.59 | 1.7 | 1.64 | 1.84
1.08 | 1.64 | 1.6 | 1.71 | 1.65 | 1.84
1.09 | 1.65 | 1.6 | 1.72 | 1.65 | 1.85
1.09 | 1.66 | 1.61 | 1.72 | 1.66 | 1.86
1.1 | 1.66 | 1.61 | 1.73 | 1.67 | 1.87
1.1 | 1.67 | 1.62 | 1.74 | 1.67 | 1.87
1.1 | 1.68 | 1.63 | 1.74 | 1.67 | 1.88
1.11 | 1.68 | 1.63 | 1.75 | 1.68 | 1.88
1.11 | 1.69 | 1.64 | 1.75 | 1.69 | 1.89
1.12 | 1.69 | 1.64 | 1.76 | 1.69 | 1.9
1.12 | 1.7 | 1.65 | 1.77 | 1.7 | 1.91
1.12 | 1.71 | 1.65 | 1.78 | 1.7 | 1.91
1.13 | 1.71 | 1.66 | 1.78 | 1.71 | 1.92
1.13 | 1.72 | 1.67 | 1.79 | 1.72 | 1.92
1.14 | 1.72 | 1.67 | 1.79 | 1.72 | 1.93
1.14 | 1.73 | 1.68 | 1.8 | 1.73 | 1.94
1.14 | 1.74 | 1.68 | 1.81 | 1.73 | 1.94
1.15 | 1.74 | 1.69 | 1.81 | 1.74 | 1.95
1.15 | 1.75 | 1.69 | 1.82 | 1.74 | 1.96
1.16 | 1.75 | 1.7 | 1.83 | 1.75 | 1.96
1.16 | 1.76 | 1.71 | 1.83 | 1.76 | 1.97
1.16 | 1.77 | 1.71 | 1.84 | 1.76 | 1.98
1.17 | 1.77 | 1.72 | 1.84 | 1.76 | 1.98
1.17 | 1.78 | 1.72 | 1.85 | 1.77 | 1.99
1.18 | 1.78 | 1.73 | 1.86 | 1.78 | 2
1.18 | 1.79 | 1.73 | 1.86 | 1.78 | 2
1.18 | 1.8 | 1.74 | 1.87 | 1.79 | 2.01
1.19 | 1.8 | 1.75 | 1.88 | 1.79 | 2.01
1.19 | 1.81 | 1.75 | 1.88 | 1.8 | 2.02
1.2 | 1.81 | 1.76 | 1.89 | 1.81 | 2.03
1.2 | 1.82 | 1.76 | 1.9 | 1.81 | 2.04
1.2 | 1.83 | 1.77 | 1.9 | 1.81 | 2.04
1.21 | 1.83 | 1.77 | 1.91 | 1.82 | 2.05
1.21 | 1.84 | 1.78 | 1.92 | 1.83 | 2.05
1.22 | 1.84 | 1.79 | 1.92 | 1.83 | 2.06
1.22 | 1.85 | 1.79 | 1.93 | 1.84 | 2.07
1.22 | 1.86 | 1.8 | 1.94 | 1.84 | 2.07
1.23 | 1.86 | 1.8 | 1.94 | 1.85 | 2.08
1.23 | 1.87 | 1.81 | 1.95 | 1.85 | 2.09
1.24 | 1.88 | 1.81 | 1.95 | 1.86 | 2.09
1.24 | 1.88 | 1.82 | 1.96 | 1.87 | 2.1
1.24 | 1.89 | 1.83 | 1.97 | 1.87 | 2.11
1.25 | 1.9 | 1.83 | 1.97 | 1.87 | 2.11
1.25 | 1.9 | 1.84 | 1.98 | 1.88 | 2.12
1.26 | 1.91 | 1.84 | 1.99 | 1.89 | 2.13
1.26 | 1.91 | 1.85 | 1.99 | 1.89 | 2.14
1.26 | 1.92 | 1.85 | 2 | 1.9 | 2.14
1.27 | 1.93 | 1.86 | 2 | 1.9 | 2.14
1.27 | 1.93 | 1.86 | 2.01 | 1.91 | 2.15
1.28 | 1.94 | 1.87 | 2.02 | 1.92 | 2.16
1.28 | 1.94 | 1.88 | 2.02 | 1.92 | 2.17
1.28 | 1.95 | 1.88 | 2.03 | 1.93 | 2.17
1.29 | 1.96 | 1.89 | 2.04 | 1.93 | 2.18
1.29 | 1.96 | 1.89 | 2.04 | 1.94 | 2.19
1.3 | 1.97 | 1.9 | 2.05 | 1.95 | 2.19
1.3 | 1.98 | 1.9 | 2.06 | 1.95 | 2.2
1.3 | 1.98 | 1.91 | 2.06 | 1.95 | 2.21
1.31 | 1.99 | 1.91 | 2.07 | 1.96 | 2.21
1.31 | 2 | 1.92 | 2.07 | 1.97 | 2.22
1.32 | 2 | 1.93 | 2.08 | 1.97 | 2.23
1.32 | 2.01 | 1.93 | 2.09 | 1.98 | 2.23
1.32 | 2.02 | 1.94 | 2.09 | 1.98 | 2.24
1.33 | 2.02 | 1.94 | 2.1 | 1.99 | 2.24
1.33 | 2.03 | 1.95 | 2.1 | 1.99 | 2.25
1.34 | 2.03 | 1.95 | 2.11 | 2 | 2.26
1.34 | 2.04 | 1.96 | 2.12 | 2 | 2.27
1.34 | 2.05 | 1.96 | 2.13 | 2.01 | 2.27
1.35 | 2.05 | 1.97 | 2.13 | 2.01 | 2.28
1.35 | 2.06 | 1.98 | 2.14 | 2.02 | 2.28
1.36 | 2.06 | 1.98 | 2.14 | 2.03 | 2.29
1.36 | 2.07 | 1.99 | 2.15 | 2.03 | 2.3
1.36 | 2.08 | 1.99 | 2.16 | 2.04 | 2.3
1.37 | 2.08 | 2 | 2.16 | 2.04 | 2.31
1.37 | 2.09 | 2 | 2.17 | 2.05 | 2.32
1.38 | 2.09 | 2.01 | 2.18 | 2.05 | 2.32
1.38 | 2.1 | 2.01 | 2.18 | 2.06 | 2.33
1.38 | 2.11 | 2.02 | 2.19 | 2.06 | 2.34
1.39 | 2.11 | 2.02 | 2.19 | 2.07 | 2.34
1.39 | 2.12 | 2.03 | 2.2 | 2.08 | 2.35
1.4 | 2.12 | 2.04 | 2.21 | 2.08 | 2.36
1.4 | 2.13 | 2.04 | 2.21 | 2.09 | 2.37
1.4 | 2.14 | 2.05 | 2.22 | 2.09 | 2.37
1.41 | 2.14 | 2.05 | 2.22 | 2.09 | 2.37
1.41 | 2.15 | 2.06 | 2.23 | 2.1 | 2.38
1.42 | 2.15 | 2.06 | 2.24 | 2.11 | 2.39
1.42 | 2.16 | 2.07 | 2.25 | 2.11 | 2.4
1.42 | 2.17 | 2.07 | 2.25 | 2.12 | 2.4
1.43 | 2.18 | 2.08 | 2.26 | 2.12 | 2.41
1.43 | 2.18 | 2.09 | 2.26 | 2.13 | 2.42
1.44 | 2.19 | 2.09 | 2.27 | 2.14 | 2.42
1.44 | 2.19 | 2.1 | 2.28 | 2.14 | 2.43
1.44 | 2.2 | 2.1 | 2.28 | 2.14 | 2.44
1.45 | 2.21 | 2.11 | 2.29 | 2.15 | 2.44
1.45 | 2.21 | 2.11 | 2.29 | 2.16 | 2.45
1.46 | 2.22 | 2.12 | 2.3 | 2.16 | 2.46
1.46 | 2.22 | 2.12 | 2.31 | 2.17 | 2.46
1.46 | 2.23 | 2.13 | 2.31 | 2.17 | 2.47
1.47 | 2.24 | 2.14 | 2.32 | 2.18 | 2.47
1.47 | 2.24 | 2.14 | 2.33 | 2.18 | 2.48
1.48 | 2.25 | 2.15 | 2.33 | 2.19 | 2.49
1.48 | 2.25 | 2.15 | 2.34 | 2.19 | 2.5
1.48 | 2.26 | 2.16 | 2.35 | 2.2 | 2.5
1.49 | 2.27 | 2.16 | 2.35 | 2.2 | 2.51
1.49 | 2.27 | 2.17 | 2.36 | 2.21 | 2.51
1.5 | 2.28 | 2.17 | 2.36 | 2.22 | 2.52
1.5 | 2.28 | 2.18 | 2.37 | 2.22 | 2.53
1.5 | 2.29 | 2.18 | 2.38 | 2.23 | 2.53
1.51 | 2.3 | 2.19 | 2.38 | 2.23 | 2.54
1.51 | 2.3 | 2.2 | 2.39 | 2.24 | 2.55
1.52 | 2.31 | 2.2 | 2.4 | 2.24 | 2.55
1.52 | 2.31 | 2.21 | 2.4 | 2.25 | 2.56
1.52 | 2.32 | 2.21 | 2.41 | 2.25 | 2.57
1.53 | 2.33 | 2.22 | 2.41 | 2.26 | 2.57
1.53 | 2.33 | 2.22 | 2.42 | 2.27 | 2.58
1.54 | 2.34 | 2.23 | 2.43 | 2.27 | 2.59
1.54 | 2.34 | 2.24 | 2.44 | 2.28 | 2.59
1.54 | 2.35 | 2.24 | 2.44 | 2.28 | 2.6
1.55 | 2.36 | 2.25 | 2.45 | 2.29 | 2.6
1.55 | 2.36 | 2.25 | 2.45 | 2.29 | 2.61
1.56 | 2.37 | 2.26 | 2.46 | 2.3 | 2.62
1.56 | 2.37 | 2.26 | 2.47 | 2.31 | 2.63
1.56 | 2.38 | 2.27 | 2.47 | 2.31 | 2.63
1.57 | 2.39 | 2.28 | 2.48 | 2.32 | 2.64
1.57 | 2.39 | 2.28 | 2.48 | 2.32 | 2.64
1.58 | 2.4 | 2.28 | 2.49 | 2.33 | 2.65
1.58 | 2.41 | 2.29 | 2.5 | 2.33 | 2.66
1.58 | 2.41 | 2.3 | 2.5 | 2.34 | 2.66
1.59 | 2.42 | 2.3 | 2.51 | 2.34 | 2.67
1.59 | 2.43 | 2.31 | 2.52 | 2.35 | 2.68
1.6 | 2.43 | 2.31 | 2.52 | 2.36 | 2.68
1.6 | 2.44 | 2.32 | 2.53 | 2.36 | 2.69
1.6 | 2.44 | 2.32 | 2.54 | 2.37 | 2.7
1.61 | 2.45 | 2.33 | 2.54 | 2.37 | 2.7
1.61 | 2.46 | 2.34 | 2.55 | 2.38 | 2.71
1.62 | 2.46 | 2.34 | 2.55 | 2.38 | 2.72
1.62 | 2.47 | 2.35 | 2.56 | 2.39 | 2.72
1.62 | 2.47 | 2.35 | 2.57 | 2.39 | 2.73
1.63 | 2.48 | 2.36 | 2.57 | 2.4 | 2.73
1.63 | 2.49 | 2.37 | 2.58 | 2.41 | 2.74
1.64 | 2.49 | 2.37 | 2.59 | 2.41 | 2.75
1.64 | 2.5 | 2.38 | 2.59 | 2.42 | 2.76
1.64 | 2.5 | 2.38 | 2.6 | 2.42 | 2.76
1.65 | 2.51 | 2.39 | 2.6 | 2.43 | 2.76
1.65 | 2.52 | 2.4 | 2.61 | 2.44 | 2.77
1.66 | 2.52 | 2.4 | 2.62 | 2.44 | 2.78
1.66 | 2.53 | 2.41 | 2.62 | 2.45 | 2.79
1.66 | 2.53 | 2.41 | 2.63 | 2.45 | 2.79
1.67 | 2.54 | 2.42 | 2.63 | 2.46 | 2.8
1.67 | 2.55 | 2.43 | 2.64 | 2.46 | 2.81
1.68 | 2.55 | 2.43 | 2.65 | 2.47 | 2.81
1.68 | 2.56 | 2.44 | 2.65 | 2.47 | 2.82
1.68 | 2.56 | 2.44 | 2.66 | 2.48 | 2.83
1.69 | 2.57 | 2.45 | 2.66 | 2.48 | 2.83
1.69 | 2.58 | 2.45 | 2.67 | 2.49 | 2.84
1.7 | 2.58 | 2.46 | 2.68 | 2.5 | 2.85
1.7 | 2.59 | 2.46 | 2.68 | 2.5 | 2.85
1.7 | 2.59 | 2.47 | 2.69 | 2.51 | 2.86
1.71 | 2.6 | 2.48 | 2.7 | 2.51 | 2.86
1.71 | 2.61 | 2.48 | 2.7 | 2.52 | 2.87
1.72 | 2.61 | 2.49 | 2.71 | 2.52 | 2.88
1.72 | 2.62 | 2.49 | 2.72 | 2.53 | 2.89
1.72 | 2.62 | 2.5 | 2.72 | 2.53 | 2.89
1.73 | 2.63 | 2.51 | 2.73 | 2.54 | 2.89
1.73 | 2.64 | 2.51 | 2.73 | 2.54 | 2.9
1.74 | 2.64 | 2.52 | 2.74 | 2.55 | 2.91
1.74 | 2.65 | 2.52 | 2.75 | 2.56 | 2.92
1.74 | 2.65 | 2.53 | 2.75 | 2.56 | 2.92
1.75 | 2.66 | 2.53 | 2.76 | 2.57 | 2.93
1.75 | 2.67 | 2.54 | 2.76 | 2.57 | 2.94
1.76 | 2.67 | 2.54 | 2.77 | 2.58 | 2.94
1.76 | 2.68 | 2.55 | 2.78 | 2.58 | 2.95
1.76 | 2.69 | 2.55 | 2.78 | 2.59 | 2.96
1.77 | 2.69 | 2.56 | 2.79 | 2.59 | 2.96
1.77 | 2.7 | 2.57 | 2.79 | 2.6 | 2.97
1.78 | 2.7 | 2.57 | 2.8 | 2.6 | 2.98
1.78 | 2.71 | 2.58 | 2.81 | 2.61 | 2.98
1.78 | 2.72 | 2.58 | 2.81 | 2.61 | 2.99
1.79 | 2.72 | 2.59 | 2.82 | 2.62 | 2.99
1.79 | 2.73 | 2.6 | 2.82 | 2.63 | 3
1.8 | 2.73 | 2.6 | 2.83 | 2.63 | 3.01
1.8 | 2.74 | 2.61 | 2.84 | 2.64 | 3.02
1.8 | 2.75 | 2.61 | 2.84 | 2.64 | 3.02
1.81 | 2.75 | 2.62 | 2.85 | 2.65 | 3.02
1.81 | 2.76 | 2.62 | 2.86 | 2.65 | 3.03
1.82 | 2.76 | 2.63 | 2.86 | 2.66 | 3.04
1.82 | 2.77 | 2.63 | 2.87 | 2.66 | 3.05
1.82 | 2.78 | 2.64 | 2.87 | 2.67 | 3.05
1.83 | 2.78 | 2.65 | 2.88 | 2.67 | 3.06
1.83 | 2.79 | 2.65 | 2.89 | 2.68 | 3.06
1.84 | 2.79 | 2.66 | 2.89 | 2.68 | 3.07
1.84 | 2.8 | 2.66 | 2.9 | 2.69 | 3.08
1.84 | 2.81 | 2.67 | 2.91 | 2.69 | 3.08
1.85 | 2.82 | 2.67 | 2.91 | 2.7 | 3.09
1.85 | 2.82 | 2.68 | 2.92 | 2.71 | 3.1
1.86 | 2.82 | 2.69 | 2.93 | 2.71 | 3.1
1.86 | 2.83 | 2.69 | 2.93 | 2.72 | 3.11
1.86 | 2.84 | 2.7 | 2.94 | 2.72 | 3.12
1.87 | 2.85 | 2.7 | 2.95 | 2.73 | 3.12
1.87 | 2.85 | 2.71 | 2.95 | 2.73 | 3.13
1.88 | 2.86 | 2.71 | 2.96 | 2.74 | 3.14
1.88 | 2.86 | 2.72 | 2.97 | 2.74 | 3.14
1.88 | 2.87 | 2.72 | 2.97 | 2.75 | 3.15
1.89 | 2.88 | 2.73 | 2.98 | 2.75 | 3.15
1.89 | 2.88 | 2.74 | 2.98 | 2.76 | 3.16
1.9 | 2.89 | 2.74 | 2.99 | 2.76 | 3.17
1.9 | 2.89 | 2.75 | 3 | 2.77 | 3.18
1.9 | 2.9 | 2.75 | 3 | 2.77 | 3.18
1.91 | 2.91 | 2.76 | 3.01 | 2.78 | 3.18
1.91 | 2.91 | 2.76 | 3.02 | 2.79 | 3.19
1.92 | 2.92 | 2.77 | 3.02 | 2.79 | 3.2
1.92 | 2.92 | 2.77 | 3.03 | 2.8 | 3.21
1.92 | 2.93 | 2.78 | 3.04 | 2.8 | 3.21
1.93 | 2.94 | 2.79 | 3.04 | 2.81 | 3.22
1.93 | 2.94 | 2.79 | 3.05 | 2.81 | 3.22
1.94 | 2.95 | 2.8 | 3.05 | 2.82 | 3.23
1.94 | 2.96 | 2.8 | 3.06 | 2.82 | 3.24
1.94 | 2.96 | 2.81 | 3.07 | 2.83 | 3.24
1.95 | 2.97 | 2.81 | 3.07 | 2.83 | 3.25
1.95 | 2.98 | 2.82 | 3.08 | 2.84 | 3.26
1.96 | 2.98 | 2.82 | 3.09 | 2.84 | 3.26
1.96 | 2.99 | 2.83 | 3.09 | 2.85 | 3.27
1.96 | 2.99 | 2.83 | 3.1 | 2.85 | 3.28
1.97 | 3 | 2.84 | 3.11 | 2.86 | 3.28
1.97 | 3.01 | 2.85 | 3.11 | 2.87 | 3.29
1.98 | 3.01 | 2.85 | 3.12 | 2.87 | 3.3
1.98 | 3.02 | 2.86 | 3.13 | 2.87 | 3.3
1.98 | 3.03 | 2.86 | 3.13 | 2.88 | 3.31
1.99 | 3.03 | 2.87 | 3.14 | 2.88 | 3.31
1.99 | 3.04 | 2.87 | 3.14 | 2.89 | 3.32
2 | 3.04 | 2.88 | 3.15 | 2.9 | 3.33
2 | 3.05 | 2.88 | 3.16 | 2.9 | 3.34
2 | 3.06 | 2.89 | 3.16 | 2.91 | 3.34
2.01 | 3.07 | 2.9 | 3.17 | 2.91 | 3.35
2.01 | 3.07 | 2.9 | 3.17 | 2.92 | 3.35
2.02 | 3.07 | 2.91 | 3.18 | 2.92 | 3.36
2.02 | 3.08 | 2.91 | 3.19 | 2.93 | 3.37
2.02 | 3.09 | 2.92 | 3.19 | 2.93 | 3.38
2.03 | 3.1 | 2.92 | 3.2 | 2.94 | 3.38
2.03 | 3.1 | 2.93 | 3.21 | 2.95 | 3.39
2.04 | 3.11 | 2.93 | 3.21 | 2.95 | 3.4
2.04 | 3.11 | 2.94 | 3.22 | 2.96 | 3.4
2.04 | 3.12 | 2.94 | 3.23 | 2.96 | 3.41
2.05 | 3.13 | 2.95 | 3.23 | 2.97 | 3.41
2.05 | 3.14 | 2.96 | 3.24 | 2.97 | 3.42
2.06 | 3.14 | 2.96 | 3.25 | 2.98 | 3.43
2.06 | 3.15 | 2.97 | 3.25 | 2.98 | 3.44
2.06 | 3.16 | 2.97 | 3.26 | 2.99 | 3.44
2.07 | 3.16 | 2.98 | 3.26 | 2.99 | 3.44
2.07 | 3.17 | 2.98 | 3.27 | 3 | 3.45
2.08 | 3.17 | 2.99 | 3.28 | 3.01 | 3.46
2.08 | 3.18 | 2.99 | 3.28 | 3.01 | 3.47
2.08 | 3.19 | 3 | 3.29 | 3.02 | 3.47
2.09 | 3.2 | 3.01 | 3.3 | 3.02 | 3.48
2.09 | 3.2 | 3.01 | 3.3 | 3.03 | 3.48
2.1 | 3.21 | 3.02 | 3.31 | 3.03 | 3.49
2.1 | 3.21 | 3.02 | 3.32 | 3.04 | 3.5
2.1 | 3.22 | 3.03 | 3.32 | 3.04 | 3.5
2.11 | 3.23 | 3.03 | 3.33 | 3.05 | 3.51
2.11 | 3.23 | 3.04 | 3.33 | 3.05 | 3.52
2.12 | 3.24 | 3.05 | 3.34 | 3.06 | 3.52
2.12 | 3.24 | 3.05 | 3.35 | 3.06 | 3.53
2.12 | 3.25 | 3.05 | 3.35 | 3.07 | 3.54
2.13 | 3.26 | 3.06 | 3.36 | 3.07 | 3.54
2.13 | 3.27 | 3.07 | 3.36 | 3.08 | 3.55
2.14 | 3.27 | 3.07 | 3.37 | 3.08 | 3.56
2.14 | 3.28 | 3.08 | 3.38 | 3.09 | 3.56
2.14 | 3.29 | 3.08 | 3.38 | 3.09 | 3.57
2.15 | 3.29 | 3.09 | 3.39 | 3.1 | 3.57
2.15 | 3.3 | 3.1 | 3.39 | 3.11 | 3.58
2.16 | 3.3 | 3.1 | 3.4 | 3.11 | 3.59
2.16 | 3.31 | 3.11 | 3.41 | 3.12 | 3.6
2.16 | 3.32 | 3.11 | 3.41 | 3.12 | 3.6
2.17 | 3.33 | 3.12 | 3.42 | 3.12 | 3.6
2.17 | 3.33 | 3.12 | 3.43 | 3.13 | 3.61
2.18 | 3.34 | 3.13 | 3.43 | 3.14 | 3.62
2.18 | 3.34 | 3.13 | 3.44 | 3.14 | 3.63
2.18 | 3.35 | 3.14 | 3.45 | 3.15 | 3.63
2.19 | 3.36 | 3.14 | 3.45 | 3.15 | 3.64
2.19 | 3.36 | 3.15 | 3.46 | 3.16 | 3.64
2.2 | 3.37 | 3.16 | 3.46 | 3.16 | 3.65
2.2 | 3.37 | 3.16 | 3.47 | 3.17 | 3.66
2.2 | 3.38 | 3.16 | 3.48 | 3.17 | 3.67
2.21 | 3.39 | 3.17 | 3.48 | 3.18 | 3.67
2.21 | 3.4 | 3.18 | 3.49 | 3.18 | 3.68
2.22 | 3.4 | 3.18 | 3.5 | 3.19 | 3.69
2.22 | 3.41 | 3.19 | 3.5 | 3.19 | 3.69
2.22 | 3.42 | 3.19 | 3.51 | 3.2 | 3.7
2.23 | 3.42 | 3.2 | 3.51 | 3.2 | 3.7
2.23 | 3.43 | 3.2 | 3.52 | 3.21 | 3.71
2.24 | 3.43 | 3.21 | 3.53 | 3.21 | 3.72
2.24 | 3.44 | 3.21 | 3.53 | 3.22 | 3.73
2.24 | 3.45 | 3.22 | 3.54 | 3.22 | 3.73
2.25 | 3.46 | 3.23 | 3.55 | 3.23 | 3.73
2.25 | 3.46 | 3.23 | 3.55 | 3.24 | 3.74
2.26 | 3.46 | 3.24 | 3.56 | 3.24 | 3.75
2.26 | 3.47 | 3.24 | 3.57 | 3.25 | 3.76
2.26 | 3.48 | 3.25 | 3.57 | 3.25 | 3.76
2.27 | 3.49 | 3.25 | 3.58 | 3.25 | 3.77
2.27 | 3.49 | 3.26 | 3.58 | 3.26 | 3.78
2.28 | 3.5 | 3.26 | 3.59 | 3.27 | 3.78
2.28 | 3.5 | 3.27 | 3.6 | 3.27 | 3.79
2.28 | 3.51 | 3.27 | 3.6 | 3.28 | 3.8
2.29 | 3.52 | 3.28 | 3.61 | 3.28 | 3.8
2.29 | 3.52 | 3.29 | 3.61 | 3.29 | 3.81
2.3 | 3.53 | 3.29 | 3.62 | 3.29 | 3.82
2.3 | 3.53 | 3.3 | 3.63 | 3.3 | 3.82
2.3 | 3.54 | 3.3 | 3.63 | 3.3 | 3.83
2.31 | 3.55 | 3.31 | 3.64 | 3.31 | 3.83
2.31 | 3.56 | 3.31 | 3.64 | 3.31 | 3.84
2.32 | 3.56 | 3.32 | 3.65 | 3.32 | 3.85
2.32 | 3.57 | 3.32 | 3.66 | 3.32 | 3.86
2.32 | 3.57 | 3.33 | 3.66 | 3.33 | 3.86
2.33 | 3.58 | 3.33 | 3.67 | 3.33 | 3.87
2.33 | 3.59 | 3.34 | 3.68 | 3.34 | 3.87
2.34 | 3.59 | 3.34 | 3.68 | 3.35 | 3.88
2.34 | 3.6 | 3.35 | 3.69 | 3.35 | 3.89
2.34 | 3.6 | 3.35 | 3.7 | 3.35 | 3.89
2.35 | 3.61 | 3.36 | 3.7 | 3.36 | 3.9
2.35 | 3.62 | 3.37 | 3.71 | 3.37 | 3.91
2.36 | 3.62 | 3.37 | 3.71 | 3.37 | 3.92
2.36 | 3.63 | 3.38 | 3.72 | 3.38 | 3.92
2.36 | 3.64 | 3.38 | 3.73 | 3.38 | 3.93
2.37 | 3.65 | 3.39 | 3.73 | 3.39 | 3.93
2.37 | 3.65 | 3.39 | 3.74 | 3.39 | 3.94
2.38 | 3.65 | 3.4 | 3.74 | 3.4 | 3.95
2.38 | 3.66 | 3.4 | 3.75 | 3.4 | 3.96
2.38 | 3.67 | 3.41 | 3.76 | 3.41 | 3.96
2.39 | 3.68 | 3.41 | 3.76 | 3.41 | 3.96
2.39 | 3.68 | 3.42 | 3.77 | 3.42 | 3.97
2.4 | 3.68 | 3.42 | 3.78 | 3.43 | 3.98
2.4 | 3.69 | 3.43 | 3.78 | 3.43 | 3.99
2.4 | 3.7 | 3.43 | 3.79 | 3.43 | 3.99
2.41 | 3.71 | 3.44 | 3.79 | 3.44 | 4
2.41 | 3.71 | 3.44 | 3.8 | 3.45 | 4
2.42 | 3.72 | 3.45 | 3.81 | 3.45 | 4.01
2.42 | 3.72 | 3.45 | 3.81 | 3.46 | 4.02
2.42 | 3.73 | 3.46 | 3.82 | 3.46 | 4.03
2.43 | 3.74 | 3.47 | 3.83 | 3.47 | 4.03
2.43 | 3.75 | 3.47 | 3.83 | 3.47 | 4.04
2.44 | 3.75 | 3.48 | 3.84 | 3.48 | 4.05
2.44 | 3.76 | 3.48 | 3.85 | 3.48 | 4.05
2.44 | 3.76 | 3.48 | 3.85 | 3.49 | 4.06
2.45 | 3.77 | 3.49 | 3.86 | 3.49 | 4.06
2.45 | 3.78 | 3.5 | 3.86 | 3.5 | 4.07
2.46 | 3.78 | 3.5 | 3.87 | 3.51 | 4.08
2.46 | 3.79 | 3.51 | 3.88 | 3.51 | 4.09
2.46 | 3.8 | 3.51 | 3.88 | 3.51 | 4.09
2.47 | 3.81 | 3.52 | 3.89 | 3.52 | 4.09
2.47 | 3.81 | 3.52 | 3.89 | 3.53 | 4.1
2.48 | 3.81 | 3.53 | 3.9 | 3.53 | 4.11
2.48 | 3.82 | 3.53 | 3.91 | 3.54 | 4.12
2.48 | 3.83 | 3.54 | 3.91 | 3.54 | 4.12
2.49 | 3.84 | 3.54 | 3.92 | 3.55 | 4.13
2.49 | 3.84 | 3.55 | 3.92 | 3.55 | 4.13
2.5 | 3.85 | 3.55 | 3.93 | 3.56 | 4.14
2.5 | 3.85 | 3.56 | 3.94 | 3.56 | 4.15
2.5 | 3.86 | 3.56 | 3.94 | 3.57 | 4.15
2.51 | 3.87 | 3.57 | 3.95 | 3.57 | 4.16
2.51 | 3.88 | 3.57 | 3.96 | 3.58 | 4.16
2.52 | 3.88 | 3.58 | 3.96 | 3.59 | 4.17
2.52 | 3.89 | 3.58 | 3.97 | 3.59 | 4.18
2.52 | 3.89 | 3.59 | 3.98 | 3.6 | 4.19
2.53 | 3.9 | 3.59 | 3.98 | 3.6 | 4.19
2.53 | 3.91 | 3.6 | 3.99 | 3.61 | 4.2
2.54 | 3.91 | 3.61 | 3.99 | 3.61 | 4.21
2.54 | 3.92 | 3.61 | 4 | 3.62 | 4.21
2.54 | 3.93 | 3.61 | 4.01 | 3.62 | 4.22
2.55 | 3.94 | 3.62 | 4.01 | 3.63 | 4.22
2.55 | 3.94 | 3.63 | 4.02 | 3.63 | 4.23
2.56 | 3.95 | 3.63 | 4.02 | 3.64 | 4.24
2.56 | 3.95 | 3.64 | 4.03 | 3.64 | 4.24
2.56 | 3.96 | 3.64 | 4.04 | 3.65 | 4.25
2.57 | 3.97 | 3.65 | 4.04 | 3.66 | 4.25
2.57 | 3.98 | 3.65 | 4.05 | 3.66 | 4.26
2.58 | 3.98 | 3.66 | 4.06 | 3.67 | 4.27
2.58 | 3.99 | 3.66 | 4.06 | 3.67 | 4.28
2.58 | 3.99 | 3.67 | 4.07 | 3.68 | 4.28
2.59 | 4 | 3.67 | 4.08 | 3.68 | 4.29
2.59 | 4.01 | 3.68 | 4.08 | 3.69 | 4.29
2.6 | 4.01 | 3.69 | 4.09 | 3.69 | 4.3
2.6 | 4.02 | 3.69 | 4.1 | 3.7 | 4.31
2.6 | 4.03 | 3.69 | 4.1 | 3.7 | 4.31
2.61 | 4.04 | 3.7 | 4.11 | 3.71 | 4.32
2.61 | 4.04 | 3.71 | 4.11 | 3.72 | 4.32
2.62 | 4.05 | 3.71 | 4.12 | 3.72 | 4.33
2.62 | 4.05 | 3.72 | 4.13 | 3.73 | 4.34
2.62 | 4.06 | 3.72 | 4.13 | 3.73 | 4.34
2.63 | 4.07 | 3.73 | 4.14 | 3.74 | 4.35
2.63 | 4.08 | 3.73 | 4.14 | 3.74 | 4.36
2.64 | 4.08 | 3.74 | 4.15 | 3.75 | 4.36
2.64 | 4.09 | 3.74 | 4.16 | 3.75 | 4.37
2.64 | 4.1 | 3.75 | 4.16 | 3.76 | 4.38
2.65 | 4.11 | 3.76 | 4.17 | 3.76 | 4.38
2.65 | 4.11 | 3.76 | 4.17 | 3.77 | 4.39
2.66 | 4.11 | 3.77 | 4.18 | 3.78 | 4.39
2.66 | 4.12 | 3.77 | 4.19 | 3.78 | 4.4
2.66 | 4.13 | 3.78 | 4.19 | 3.79 | 4.41
2.67 | 4.14 | 3.78 | 4.2 | 3.79 | 4.41
2.67 | 4.14 | 3.79 | 4.2 | 3.8 | 4.42
2.68 | 4.15 | 3.79 | 4.21 | 3.8 | 4.43
2.68 | 4.15 | 3.8 | 4.22 | 3.81 | 4.43
2.68 | 4.16 | 3.8 | 4.22 | 3.81 | 4.44
2.69 | 4.17 | 3.81 | 4.23 | 3.82 | 4.44
2.69 | 4.18 | 3.82 | 4.23 | 3.83 | 4.45
2.7 | 4.18 | 3.82 | 4.24 | 3.83 | 4.46
2.7 | 4.19 | 3.83 | 4.25 | 3.83 | 4.46
2.7 | 4.2 | 3.83 | 4.25 | 3.84 | 4.47
2.71 | 4.21 | 3.84 | 4.26 | 3.85 | 4.47
2.71 | 4.21 | 3.85 | 4.26 | 3.85 | 4.48
2.72 | 4.21 | 3.85 | 4.27 | 3.86 | 4.49
2.72 | 4.22 | 3.86 | 4.28 | 3.86 | 4.49
2.72 | 4.23 | 3.86 | 4.28 | 3.87 | 4.5
2.73 | 4.24 | 3.87 | 4.29 | 3.87 | 4.5
2.73 | 4.24 | 3.87 | 4.29 | 3.88 | 4.51
2.74 | 4.25 | 3.88 | 4.3 | 3.89 | 4.52
2.74 | 4.26 | 3.88 | 4.31 | 3.89 | 4.52
2.74 | 4.26 | 3.89 | 4.31 | 3.9 | 4.53
2.75 | 4.27 | 3.89 | 4.32 | 3.9 | 4.53
2.75 | 4.28 | 3.9 | 4.32 | 3.91 | 4.54
2.76 | 4.28 | 3.9 | 4.33 | 3.91 | 4.55
2.76 | 4.29 | 3.91 | 4.34 | 3.92 | 4.56
2.76 | 4.3 | 3.91 | 4.34 | 3.92 | 4.56
2.77 | 4.31 | 3.92 | 4.35 | 3.93 | 4.56
2.77 | 4.31 | 3.93 | 4.35 | 3.94 | 4.57
2.78 | 4.32 | 3.93 | 4.36 | 3.94 | 4.58
2.78 | 4.32 | 3.94 | 4.37 | 3.95 | 4.59
2.78 | 4.33 | 3.94 | 4.37 | 3.95 | 4.59
2.79 | 4.34 | 3.95 | 4.38 | 3.96 | 4.59
2.79 | 4.34 | 3.95 | 4.38 | 3.96 | 4.6
2.8 | 4.35 | 3.96 | 4.39 | 3.97 | 4.61
2.8 | 4.35 | 3.96 | 4.4 | 3.97 | 4.62
2.8 | 4.36 | 3.97 | 4.4 | 3.98 | 4.62
2.81 | 4.37 | 3.97 | 4.41 | 3.99 | 4.62
2.81 | 4.38 | 3.98 | 4.41 | 3.99 | 4.63
2.82 | 4.38 | 3.98 | 4.42 | 4 | 4.64
2.82 | 4.39 | 3.99 | 4.43 | 4 | 4.65
2.82 | 4.4 | 3.99 | 4.43 | 4.01 | 4.65
2.83 | 4.41 | 4 | 4.44 | 4.01 | 4.65
2.83 | 4.41 | 4.01 | 4.44 | 4.02 | 4.66
2.84 | 4.41 | 4.01 | 4.45 | 4.03 | 4.67
2.84 | 4.42 | 4.02 | 4.46 | 4.03 | 4.68
2.84 | 4.43 | 4.02 | 4.46 | 4.04 | 4.68
2.85 | 4.44 | 4.03 | 4.47 | 4.04 | 4.68
2.85 | 4.44 | 4.03 | 4.47 | 4.05 | 4.69
2.86 | 4.45 | 4.04 | 4.48 | 4.06 | 4.7
2.86 | 4.45 | 4.04 | 4.49 | 4.06 | 4.71
2.86 | 4.46 | 4.05 | 4.49 | 4.07 | 4.71
2.87 | 4.47 | 4.06 | 4.5 | 4.07 | 4.71
2.87 | 4.48 | 4.06 | 4.5 | 4.08 | 4.72
2.88 | 4.48 | 4.07 | 4.51 | 4.08 | 4.73
2.88 | 4.49 | 4.07 | 4.52 | 4.09 | 4.74
2.88 | 4.5 | 4.08 | 4.52 | 4.09 | 4.74
2.89 | 4.51 | 4.08 | 4.53 | 4.1 | 4.74
2.89 | 4.51 | 4.09 | 4.53 | 4.11 | 4.75
2.9 | 4.51 | 4.09 | 4.54 | 4.11 | 4.76
2.9 | 4.52 | 4.1 | 4.55 | 4.12 | 4.77
2.9 | 4.53 | 4.1 | 4.55 | 4.12 | 4.77
2.91 | 4.54 | 4.11 | 4.56 | 4.13 | 4.77
2.91 | 4.55 | 4.11 | 4.56 | 4.14 | 4.78
2.92 | 4.55 | 4.12 | 4.57 | 4.14 | 4.79
2.92 | 4.56 | 4.12 | 4.58 | 4.14 | 4.8
2.92 | 4.56 | 4.13 | 4.58 | 4.15 | 4.8
2.93 | 4.57 | 4.13 | 4.59 | 4.16 | 4.8
2.93 | 4.58 | 4.14 | 4.59 | 4.16 | 4.81
2.94 | 4.58 | 4.14 | 4.6 | 4.17 | 4.82
2.94 | 4.59 | 4.15 | 4.61 | 4.17 | 4.83
2.94 | 4.6 | 4.15 | 4.61 | 4.18 | 4.83
2.95 | 4.61 | 4.16 | 4.62 | 4.18 | 4.83
2.95 | 4.61 | 4.17 | 4.62 | 4.19 | 4.84
2.96 | 4.62 | 4.17 | 4.63 | 4.2 | 4.85
2.96 | 4.62 | 4.17 | 4.64 | 4.2 | 4.86
2.96 | 4.63 | 4.18 | 4.64 | 4.21 | 4.86
2.97 | 4.64 | 4.19 | 4.65 | 4.21 | 4.86
2.97 | 4.65 | 4.19 | 4.66 | 4.22 | 4.87
2.98 | 4.65 | 4.2 | 4.66 | 4.23 | 4.88
2.98 | 4.66 | 4.2 | 4.67 | 4.23 | 4.89
2.98 | 4.67 | 4.21 | 4.67 | 4.24 | 4.89
2.99 | 4.68 | 4.21 | 4.68 | 4.24 | 4.89
2.99 | 4.68 | 4.22 | 4.69 | 4.25 | 4.9
3 | 4.68 | 4.22 | 4.69 | 4.25 | 4.91
3 | 4.69 | 4.23 | 4.7 | 4.26 | 4.92
3 | 4.7 | 4.23 | 4.7 | 4.26 | 4.92
3.01 | 4.71 | 4.24 | 4.71 | 4.27 | 4.92
3.01 | 4.72 | 4.25 | 4.72 | 4.28 | 4.93
3.02 | 4.72 | 4.25 | 4.72 | 4.28 | 4.94
3.02 | 4.73 | 4.25 | 4.73 | 4.29 | 4.95
3.02 | 4.74 | 4.26 | 4.74 | 4.29 | 4.95
3.03 | 4.75 | 4.27 | 4.74 | 4.3 | 4.95
3.03 | 4.75 | 4.27 | 4.75 | 4.31 | 4.96
3.04 | 4.75 | 4.28 | 4.75 | 4.31 | 4.97
3.04 | 4.76 | 4.28 | 4.76 | 4.32 | 4.98
3.04 | 4.77 | 4.29 | 4.77 | 4.32 | 4.98
3.05 | 4.78 | 4.29 | 4.77 | 4.33 | 4.98
3.05 | 4.78 | 4.3 | 4.78 | 4.33 | 4.99
3.06 | 4.79 | 4.3 | 4.78 | 4.34 | 5
3.06 | 4.79 | 4.31 | 4.79 | 4.34 | 5.01
3.06 | 4.8 | 4.31 | 4.8 | 4.35 | 5.01
3.07 | 4.81 | 4.32 | 4.8 | 4.36 | 5.01
3.07 | 4.82 | 4.32 | 4.81 | 4.36 | 5.02
3.08 | 4.82 | 4.33 | 4.82 | 4.37 | 5.03
3.08 | 4.83 | 4.33 | 4.82 | 4.37 | 5.04
3.08 | 4.84 | 4.34 | 4.83 | 4.38 | 5.04
3.09 | 4.85 | 4.34 | 4.84 | 4.38 | 5.04
3.09 | 4.85 | 4.35 | 4.84 | 4.39 | 5.05
3.1 | 4.86 | 4.35 | 4.85 | 4.4 | 5.06
3.1 | 4.86 | 4.36 | 4.86 | 4.4 | 5.07
3.1 | 4.87 | 4.36 | 4.86 | 4.41 | 5.07
3.11 | 4.88 | 4.37 | 4.87 | 4.41 | 5.07
3.11 | 4.89 | 4.37 | 4.87 | 4.42 | 5.08
3.12 | 4.89 | 4.38 | 4.88 | 4.42 | 5.09
3.12 | 4.9 | 4.38 | 4.89 | 4.43 | 5.1
3.12 | 4.91 | 4.39 | 4.89 | 4.43 | 5.1
3.13 | 4.92 | 4.4 | 4.9 | 4.44 | 5.1
3.13 | 4.92 | 4.4 | 4.9 | 4.45 | 5.11
3.14 | 4.93 | 4.4 | 4.91 | 4.45 | 5.12
3.14 | 4.93 | 4.41 | 4.92 | 4.46 | 5.12
3.14 | 4.94 | 4.41 | 4.92 | 4.46 | 5.13
3.15 | 4.95 | 4.42 | 4.93 | 4.47 | 5.13
3.15 | 4.96 | 4.42 | 4.93 | 4.48 | 5.14
3.16 | 4.96 | 4.43 | 4.94 | 4.48 | 5.15
3.16 | 4.97 | 4.43 | 4.95 | 4.48 | 5.15
3.16 | 4.98 | 4.44 | 4.95 | 4.49 | 5.16
3.17 | 4.99 | 4.45 | 4.96 | 4.5 | 5.16
3.17 | 4.99 | 4.45 | 4.96 | 4.5 | 5.17
3.18 | 4.99 | 4.45 | 4.97 | 4.51 | 5.18
3.18 | 5 | 4.46 | 4.98 | 4.51 | 5.18
3.18 | 5.01 | 4.46 | 4.98 | 4.52 | 5.19
3.19 | 5.02 | 4.47 | 4.99 | 4.52 | 5.19
3.19 | 5.03 | 4.47 | 4.99 | 4.53 | 5.2
3.2 | 5.03 | 4.48 | 5 | 4.54 | 5.21
3.2 | 5.04 | 4.48 | 5.01 | 4.54 | 5.21
3.2 | 5.05 | 4.49 | 5.01 | 4.54 | 5.22
3.21 | 5.06 | 4.49 | 5.02 | 4.55 | 5.22
3.21 | 5.06 | 4.5 | 5.02 | 4.56 | 5.23
3.22 | 5.06 | 4.5 | 5.03 | 4.56 | 5.24
3.22 | 5.07 | 4.51 | 5.04 | 4.57 | 5.24
3.22 | 5.08 | 4.51 | 5.04 | 4.57 | 5.24
3.23 | 5.09 | 4.52 | 5.05 | 4.58 | 5.25
3.23 | 5.09 | 4.52 | 5.05 | 4.59 | 5.26
3.24 | 5.1 | 4.53 | 5.06 | 4.59 | 5.27
3.24 | 5.11 | 4.53 | 5.07 | 4.59 | 5.27
3.24 | 5.11 | 4.54 | 5.07 | 4.6 | 5.27
3.25 | 5.13 | 4.54 | 5.08 | 4.6 | 5.28
3.25 | 5.13 | 4.55 | 5.08 | 4.61 | 5.29
3.26 | 5.13 | 4.55 | 5.09 | 4.62 | 5.3
3.26 | 5.14 | 4.56 | 5.1 | 4.62 | 5.3
3.26 | 5.15 | 4.56 | 5.1 | 4.63 | 5.3
3.27 | 5.16 | 4.57 | 5.11 | 4.63 | 5.31
3.27 | 5.16 | 4.57 | 5.11 | 4.64 | 5.32
3.28 | 5.17 | 4.58 | 5.12 | 4.65 | 5.33
3.28 | 5.18 | 4.59 | 5.13 | 4.65 | 5.33
3.28 | 5.18 | 4.59 | 5.13 | 4.66 | 5.34
3.29 | 5.2 | 4.6 | 5.14 | 4.66 | 5.34
3.29 | 5.2 | 4.6 | 5.14 | 4.67 | 5.35
3.3 | 5.2 | 4.61 | 5.15 | 4.68 | 5.36
3.3 | 5.21 | 4.61 | 5.16 | 4.68 | 5.36
3.3 | 5.22 | 4.62 | 5.16 | 4.68 | 5.37
3.31 | 5.23 | 4.62 | 5.17 | 4.69 | 5.37
3.31 | 5.23 | 4.63 | 5.17 | 4.7 | 5.38
3.32 | 5.24 | 4.63 | 5.18 | 4.7 | 5.39
3.32 | 5.25 | 4.64 | 5.19 | 4.71 | 5.39
3.32 | 5.25 | 4.64 | 5.19 | 4.71 | 5.4
3.33 | 5.27 | 4.65 | 5.2 | 4.72 | 5.4
3.33 | 5.27 | 4.65 | 5.2 | 4.73 | 5.41
3.34 | 5.27 | 4.66 | 5.21 | 4.73 | 5.42
3.34 | 5.28 | 4.66 | 5.22 | 4.74 | 5.43
3.34 | 5.29 | 4.67 | 5.22 | 4.74 | 5.43
3.35 | 5.3 | 4.67 | 5.23 | 4.75 | 5.43
3.35 | 5.3 | 4.68 | 5.23 | 4.75 | 5.44
3.36 | 5.31 | 4.68 | 5.24 | 4.76 | 5.45
3.36 | 5.32 | 4.69 | 5.25 | 4.76 | 5.46
3.36 | 5.33 | 4.69 | 5.25 | 4.77 | 5.46
3.37 | 5.34 | 4.7 | 5.26 | 4.77 | 5.46
3.37 | 5.34 | 4.7 | 5.26 | 4.78 | 5.47
3.38 | 5.35 | 4.71 | 5.27 | 4.79 | 5.48
3.38 | 5.35 | 4.71 | 5.28 | 4.79 | 5.49
3.38 | 5.36 | 4.72 | 5.28 | 4.8 | 5.49
3.39 | 5.37 | 4.72 | 5.29 | 4.8 | 5.5
3.39 | 5.38 | 4.73 | 5.3 | 4.81 | 5.5
3.4 | 5.38 | 4.73 | 5.3 | 4.81 | 5.51
3.4 | 5.39 | 4.74 | 5.31 | 4.82 | 5.52
3.4 | 5.4 | 4.74 | 5.32 | 4.82 | 5.52
3.41 | 5.41 | 4.75 | 5.32 | 4.83 | 5.53
3.41 | 5.41 | 4.75 | 5.33 | 4.84 | 5.54
3.42 | 5.42 | 4.76 | 5.33 | 4.84 | 5.55
3.42 | 5.42 | 4.76 | 5.34 | 4.85 | 5.55
3.42 | 5.43 | 4.77 | 5.35 | 4.85 | 5.55
3.43 | 5.45 | 4.77 | 5.35 | 4.86 | 5.56
3.43 | 5.45 | 4.78 | 5.36 | 4.86 | 5.57
3.44 | 5.45 | 4.78 | 5.36 | 4.87 | 5.58
3.44 | 5.46 | 4.79 | 5.37 | 4.87 | 5.58
3.44 | 5.47 | 4.79 | 5.38 | 4.88 | 5.59
3.45 | 5.48 | 4.8 | 5.38 | 4.88 | 5.59
3.45 | 5.49 | 4.8 | 5.39 | 4.89 | 5.6
3.46 | 5.49 | 4.81 | 5.4 | 4.9 | 5.61
3.46 | 5.5 | 4.81 | 5.4 | 4.9 | 5.62
3.46 | 5.51 | 4.82 | 5.41 | 4.91 | 5.62
3.47 | 5.52 | 4.82 | 5.42 | 4.91 | 5.62
3.47 | 5.52 | 4.83 | 5.42 | 4.92 | 5.63
3.48 | 5.53 | 4.83 | 5.43 | 4.92 | 5.64
3.48 | 5.53 | 4.84 | 5.44 | 4.93 | 5.65
3.48 | 5.54 | 4.84 | 5.44 | 4.93 | 5.65
3.49 | 5.56 | 4.85 | 5.45 | 4.94 | 5.66
3.49 | 5.56 | 4.85 | 5.45 | 4.95 | 5.67
3.5 | 5.56 | 4.86 | 5.46 | 4.95 | 5.67
3.5 | 5.57 | 4.86 | 5.47 | 4.95 | 5.68
3.5 | 5.58 | 4.86 | 5.47 | 4.96 | 5.69
3.51 | 5.59 | 4.87 | 5.48 | 4.96 | 5.69
3.51 | 5.59 | 4.87 | 5.48 | 4.97 | 5.7
3.52 | 5.6 | 4.88 | 5.49 | 4.98 | 5.71
3.52 | 5.61 | 4.88 | 5.5 | 4.98 | 5.72
3.52 | 5.62 | 4.89 | 5.5 | 4.99 | 5.72
3.53 | 5.63 | 4.9 | 5.51 | 4.99 | 5.72
3.53 | 5.63 | 4.9 | 5.52 | 5 | 5.73
3.54 | 5.64 | 4.9 | 5.52 | 5 | 5.74
3.54 | 5.64 | 4.91 | 5.53 | 5.01 | 5.75
3.54 | 5.65 | 4.91 | 5.54 | 5.01 | 5.75
3.55 | 5.67 | 4.92 | 5.54 | 5.02 | 5.76
3.55 | 5.67 | 4.92 | 5.55 | 5.03 | 5.77
3.56 | 5.67 | 4.93 | 5.55 | 5.03 | 5.78
3.56 | 5.68 | 4.93 | 5.56 | 5.03 | 5.78
3.56 | 5.69 | 4.94 | 5.57 | 5.04 | 5.79
3.57 | 5.7 | 4.94 | 5.57 | 5.04 | 5.79
3.57 | 5.7 | 4.95 | 5.58 | 5.05 | 5.8
3.58 | 5.71 | 4.95 | 5.58 | 5.06 | 5.81
3.58 | 5.72 | 4.96 | 5.59 | 5.06 | 5.82
3.58 | 5.73 | 4.96 | 5.6 | 5.07 | 5.82
3.59 | 5.74 | 4.97 | 5.6 | 5.07 | 5.82
3.59 | 5.74 | 4.97 | 5.61 | 5.08 | 5.83
3.6 | 5.74 | 4.98 | 5.62 | 5.08 | 5.84
3.6 | 5.75 | 4.98 | 5.62 | 5.09 | 5.85
3.6 | 5.76 | 4.99 | 5.63 | 5.09 | 5.86
3.61 | 5.77 | 4.99 | 5.64 | 5.1 | 5.86
3.61 | 5.78 | 5 | 5.64 | 5.11 | 5.87
3.62 | 5.78 | 5 | 5.65 | 5.11 | 5.88
3.62 | 5.79 | 5.01 | 5.66 | 5.11 | 5.89
3.62 | 5.8 | 5.01 | 5.66 | 5.12 | 5.89
3.63 | 5.81 | 5.02 | 5.67 | 5.12 | 5.89
3.63 | 5.81 | 5.02 | 5.67 | 5.13 | 5.9
3.64 | 5.82 | 5.03 | 5.68 | 5.14 | 5.91
3.64 | 5.83 | 5.03 | 5.69 | 5.14 | 5.92
3.64 | 5.83 | 5.04 | 5.69 | 5.15 | 5.92
3.65 | 5.85 | 5.05 | 5.7 | 5.15 | 5.93
3.65 | 5.85 | 5.05 | 5.7 | 5.16 | 5.94
3.66 | 5.85 | 5.06 | 5.71 | 5.17 | 5.95
3.66 | 5.86 | 5.06 | 5.72 | 5.17 | 5.95
3.66 | 5.87 | 5.07 | 5.72 | 5.17 | 5.96
3.67 | 5.88 | 5.07 | 5.73 | 5.18 | 5.96
3.67 | 5.89 | 5.08 | 5.74 | 5.19 | 5.97
3.68 | 5.89 | 5.08 | 5.74 | 5.19 | 5.98
3.68 | 5.9 | 5.09 | 5.75 | 5.2 | 5.99
3.68 | 5.91 | 5.09 | 5.75 | 5.2 | 5.99
3.69 | 5.92 | 5.1 | 5.76 | 5.21 | 6
3.69 | 5.92 | 5.1 | 5.77 | 5.21 | 6.01
3.7 | 5.93 | 5.11 | 5.77 | 5.22 | 6.02
3.7 | 5.94 | 5.11 | 5.78 | 5.22 | 6.02
3.7 | 5.95 | 5.12 | 5.79 | 5.23 | 6.03
3.71 | 5.96 | 5.12 | 5.79 | 5.23 | 6.03
3.71 | 5.96 | 5.13 | 5.8 | 5.24 | 6.04
3.72 | 5.97 | 5.13 | 5.8 | 5.25 | 6.05
3.72 | 5.97 | 5.14 | 5.81 | 5.25 | 6.06
3.72 | 5.98 | 5.14 | 5.82 | 5.25 | 6.06
3.73 | 6 | 5.15 | 5.83 | 5.26 | 6.06
3.73 | 6 | 5.15 | 5.83 | 5.27 | 6.07
3.74 | 6 | 5.16 | 5.84 | 5.27 | 6.08
3.74 | 6.01 | 5.16 | 5.85 | 5.28 | 6.09
3.74 | 6.02 | 5.17 | 5.85 | 5.28 | 6.09
3.75 | 6.03 | 5.17 | 5.86 | 5.28 | 6.1
3.75 | 6.04 | 5.18 | 5.86 | 5.29 | 6.11
3.76 | 6.04 | 5.18 | 5.87 | 5.3 | 6.12
3.76 | 6.05 | 5.19 | 5.88 | 5.3 | 6.12
3.76 | 6.06 | 5.19 | 5.88 | 5.31 | 6.13
3.77 | 6.07 | 5.2 | 5.89 | 5.31 | 6.13
3.77 | 6.07 | 5.2 | 5.9 | 5.32 | 6.14
3.78 | 6.08 | 5.21 | 5.9 | 5.33 | 6.15
3.78 | 6.09 | 5.21 | 5.91 | 5.33 | 6.16
3.78 | 6.1 | 5.22 | 5.92 | 5.33 | 6.16
3.79 | 6.11 | 5.22 | 5.92 | 5.34 | 6.17
3.79 | 6.11 | 5.23 | 5.93 | 5.35 | 6.18
3.8 | 6.12 | 5.23 | 5.93 | 5.35 | 6.18
3.8 | 6.12 | 5.24 | 5.94 | 5.35 | 6.19
3.8 | 6.13 | 5.24 | 5.95 | 5.36 | 6.19
3.81 | 6.15 | 5.25 | 5.95 | 5.36 | 6.2
3.81 | 6.15 | 5.25 | 5.96 | 5.37 | 6.21
3.82 | 6.15 | 5.26 | 5.97 | 5.38 | 6.22
3.82 | 6.16 | 5.26 | 5.97 | 5.38 | 6.22
3.82 | 6.17 | 5.27 | 5.98 | 5.38 | 6.23
3.83 | 6.18 | 5.27 | 5.99 | 5.39 | 6.23
3.83 | 6.19 | 5.28 | 5.99 | 5.4 | 6.24
3.84 | 6.19 | 5.28 | 6 | 5.4 | 6.25
3.84 | 6.2 | 5.29 | 6.01 | 5.41 | 6.26
3.84 | 6.21 | 5.29 | 6.01 | 5.41 | 6.26
3.85 | 6.22 | 5.3 | 6.02 | 5.42 | 6.26
3.85 | 6.22 | 5.3 | 6.02 | 5.42 | 6.27
3.86 | 6.23 | 5.3 | 6.03 | 5.43 | 6.28
3.86 | 6.24 | 5.31 | 6.04 | 5.43 | 6.29
3.86 | 6.25 | 5.31 | 6.04 | 5.44 | 6.29
3.87 | 6.26 | 5.32 | 6.05 | 5.44 | 6.3
3.87 | 6.26 | 5.33 | 6.06 | 5.45 | 6.31
3.88 | 6.27 | 5.33 | 6.06 | 5.45 | 6.32
3.88 | 6.28 | 5.33 | 6.07 | 5.46 | 6.32
3.88 | 6.29 | 5.34 | 6.08 | 5.46 | 6.33
3.89 | 6.3 | 5.35 | 6.08 | 5.47 | 6.33
3.89 | 6.3 | 5.35 | 6.09 | 5.48 | 6.34
3.9 | 6.3 | 5.35 | 6.09 | 5.48 | 6.35
3.9 | 6.31 | 5.36 | 6.1 | 5.48 | 6.35
3.9 | 6.32 | 5.36 | 6.11 | 5.49 | 6.36
3.91 | 6.34 | 5.37 | 6.11 | 5.49 | 6.36
3.91 | 6.34 | 5.38 | 6.12 | 5.5 | 6.37
3.92 | 6.34 | 5.38 | 6.12 | 5.51 | 6.38
3.92 | 6.35 | 5.38 | 6.13 | 5.51 | 6.39
3.92 | 6.36 | 5.39 | 6.14 | 5.51 | 6.39
3.93 | 6.38 | 5.4 | 6.14 | 5.52 | 6.39
3.93 | 6.38 | 5.4 | 6.15 | 5.53 | 6.4
3.94 | 6.38 | 5.41 | 6.16 | 5.53 | 6.41
3.94 | 6.39 | 5.41 | 6.16 | 5.53 | 6.42
3.94 | 6.4 | 5.42 | 6.17 | 5.54 | 6.42
3.95 | 6.41 | 5.42 | 6.18 | 5.54 | 6.42
3.95 | 6.42 | 5.43 | 6.18 | 5.55 | 6.43
3.96 | 6.42 | 5.43 | 6.19 | 5.56 | 6.44
3.96 | 6.43 | 5.44 | 6.2 | 5.56 | 6.45
3.96 | 6.44 | 5.44 | 6.2 | 5.56 | 6.45
3.97 | 6.45 | 5.45 | 6.21 | 5.57 | 6.45
3.97 | 6.46 | 5.45 | 6.21 | 5.58 | 6.46
3.98 | 6.46 | 5.46 | 6.22 | 5.58 | 6.47
3.98 | 6.47 | 5.46 | 6.23 | 5.59 | 6.48
3.98 | 6.48 | 5.47 | 6.23 | 5.59 | 6.48
3.99 | 6.49 | 5.47 | 6.24 | 5.59 | 6.49
3.99 | 6.5 | 5.48 | 6.24 | 5.6 | 6.5
4 | 6.5 | 5.48 | 6.25 | 5.61 | 6.5
4 | 6.51 | 5.49 | 6.26 | 5.61 | 6.51
4 | 6.52 | 5.49 | 6.27 | 5.61 | 6.51
4.01 | 6.53 | 5.5 | 6.27 | 5.62 | 6.52
4.01 | 6.53 | 5.5 | 6.28 | 5.63 | 6.53
4.02 | 6.54 | 5.51 | 6.28 | 5.63 | 6.53
4.02 | 6.55 | 5.51 | 6.29 | 5.64 | 6.54
4.02 | 6.56 | 5.52 | 6.3 | 5.64 | 6.54
4.03 | 6.57 | 5.53 | 6.3 | 5.65 | 6.55
4.03 | 6.57 | 5.53 | 6.31 | 5.65 | 6.56
4.04 | 6.58 | 5.53 | 6.31 | 5.66 | 6.56
4.04 | 6.59 | 5.54 | 6.32 | 5.66 | 6.57
4.04 | 6.6 | 5.54 | 6.33 | 5.67 | 6.57
4.05 | 6.61 | 5.55 | 6.33 | 5.67 | 6.58
4.05 | 6.61 | 5.56 | 6.34 | 5.68 | 6.59
4.06 | 6.62 | 5.56 | 6.35 | 5.68 | 6.6
4.06 | 6.63 | 5.57 | 6.35 | 5.69 | 6.6
4.06 | 6.64 | 5.57 | 6.36 | 5.69 | 6.6
4.07 | 6.65 | 5.58 | 6.36 | 5.7 | 6.61
4.07 | 6.65 | 5.58 | 6.37 | 5.71 | 6.62
4.08 | 6.66 | 5.59 | 6.38 | 5.71 | 6.63
4.08 | 6.66 | 5.59 | 6.39 | 5.71 | 6.63
4.08 | 6.68 | 5.6 | 6.39 | 5.72 | 6.64
4.09 | 6.69 | 5.6 | 6.4 | 5.72 | 6.64
4.09 | 6.69 | 5.61 | 6.4 | 5.73 | 6.65
4.1 | 6.7 | 5.61 | 6.41 | 5.74 | 6.66
4.1 | 6.7 | 5.62 | 6.42 | 5.74 | 6.66
4.1 | 6.71 | 5.62 | 6.42 | 5.74 | 6.67
4.11 | 6.73 | 5.63 | 6.43 | 5.75 | 6.67
4.11 | 6.73 | 5.63 | 6.43 | 5.76 | 6.68
4.12 | 6.73 | 5.64 | 6.44 | 5.76 | 6.69
4.12 | 6.74 | 5.64 | 6.45 | 5.77 | 6.69
4.12 | 6.75 | 5.65 | 6.45 | 5.77 | 6.7
4.13 | 6.77 | 5.65 | 6.46 | 5.77 | 6.7
4.13 | 6.77 | 5.66 | 6.46 | 5.78 | 6.71
4.14 | 6.77 | 5.66 | 6.47 | 5.79 | 6.72
4.14 | 6.78 | 5.67 | 6.48 | 5.79 | 6.73
4.14 | 6.79 | 5.67 | 6.48 | 5.8 | 6.73
4.15 | 6.8 | 5.68 | 6.49 | 5.8 | 6.73
4.15 | 6.81 | 5.68 | 6.49 | 5.81 | 6.74
4.16 | 6.81 | 5.69 | 6.5 | 5.81 | 6.75
4.16 | 6.82 | 5.69 | 6.51 | 5.82 | 6.76
4.16 | 6.83 | 5.7 | 6.51 | 5.82 | 6.76
4.17 | 6.84 | 5.71 | 6.52 | 5.83 | 6.76
4.17 | 6.85 | 5.71 | 6.52 | 5.84 | 6.77
4.18 | 6.85 | 5.72 | 6.53 | 5.84 | 6.78
4.18 | 6.86 | 5.72 | 6.54 | 5.84 | 6.79
4.18 | 6.87 | 5.72 | 6.55 | 5.85 | 6.79
4.19 | 6.88 | 5.73 | 6.55 | 5.85 | 6.8
4.19 | 6.88 | 5.74 | 6.56 | 5.86 | 6.81
4.2 | 6.89 | 5.74 | 6.56 | 5.87 | 6.82
4.2 | 6.9 | 5.75 | 6.57 | 5.87 | 6.82
4.2 | 6.91 | 5.75 | 6.58 | 5.87 | 6.82
4.21 | 6.92 | 5.76 | 6.58 | 5.88 | 6.83
4.21 | 6.92 | 5.76 | 6.59 | 5.89 | 6.84
4.22 | 6.93 | 5.77 | 6.59 | 5.89 | 6.85
4.22 | 6.94 | 5.77 | 6.6 | 5.9 | 6.85
4.22 | 6.95 | 5.78 | 6.61 | 5.9 | 6.86
4.23 | 6.96 | 5.78 | 6.61 | 5.91 | 6.86
4.23 | 6.96 | 5.79 | 6.62 | 5.92 | 6.87
4.24 | 6.97 | 5.79 | 6.62 | 5.92 | 6.88
4.24 | 6.98 | 5.8 | 6.63 | 5.92 | 6.89
4.24 | 6.99 | 5.8 | 6.64 | 5.93 | 6.89
4.25 | 7 | 5.81 | 6.64 | 5.93 | 6.89
4.25 | 7 | 5.81 | 6.65 | 5.94 | 6.9
4.26 | 7.01 | 5.82 | 6.66 | 5.95 | 6.91
4.26 | 7.01 | 5.82 | 6.66 | 5.95 | 6.92
4.26 | 7.02 | 5.83 | 6.67 | 5.95 | 6.92
4.27 | 7.03 | 5.84 | 6.67 | 5.96 | 6.92
4.27 | 7.04 | 5.84 | 6.68 | 5.97 | 6.93
4.28 | 7.04 | 5.85 | 6.69 | 5.97 | 6.94
4.28 | 7.05 | 5.85 | 6.7 | 5.98 | 6.95
4.28 | 7.06 | 5.85 | 6.7 | 5.98 | 6.95
4.29 | 7.07 | 5.86 | 6.71 | 5.99 | 6.95
4.29 | 7.08 | 5.87 | 6.71 | 6 | 6.97
4.3 | 7.08 | 5.87 | 6.72 | 6 | 6.97
4.3 | 7.09 | 5.88 | 6.73 | 6 | 6.98
4.3 | 7.1 | 5.88 | 6.73 | 6.01 | 6.98
4.31 | 7.11 | 5.89 | 6.74 | 6.01 | 6.99
4.31 | 7.11 | 5.89 | 6.75 | 6.02 | 7
4.32 | 7.12 | 5.9 | 6.75 | 6.03 | 7.01
4.32 | 7.13 | 5.9 | 6.76 | 6.03 | 7.01
4.32 | 7.14 | 5.91 | 6.77 | 6.03 | 7.01
4.33 | 7.15 | 5.92 | 6.77 | 6.04 | 7.02
4.33 | 7.15 | 5.92 | 6.78 | 6.05 | 7.03
4.34 | 7.15 | 5.93 | 6.78 | 6.05 | 7.04
4.34 | 7.16 | 5.93 | 6.79 | 6.06 | 7.04
4.34 | 7.17 | 5.94 | 6.8 | 6.06 | 7.05
4.35 | 7.18 | 5.94 | 6.8 | 6.07 | 7.05
4.35 | 7.19 | 5.95 | 6.81 | 6.07 | 7.06
4.36 | 7.19 | 5.95 | 6.82 | 6.08 | 7.07
4.36 | 7.2 | 5.96 | 6.83 | 6.08 | 7.07
4.36 | 7.21 | 5.96 | 6.83 | 6.09 | 7.08
4.37 | 7.22 | 5.97 | 6.84 | 6.09 | 7.08
4.37 | 7.22 | 5.97 | 6.84 | 6.1 | 7.09
4.38 | 7.23 | 5.98 | 6.85 | 6.11 | 7.1
4.38 | 7.24 | 5.99 | 6.86 | 6.11 | 7.11
4.38 | 7.25 | 5.99 | 6.87 | 6.11 | 7.11
4.39 | 7.26 | 6 | 6.87 | 6.12 | 7.11
4.39 | 7.26 | 6 | 6.88 | 6.13 | 7.12
4.4 | 7.27 | 6.01 | 6.88 | 6.13 | 7.13
4.4 | 7.27 | 6.01 | 6.89 | 6.14 | 7.14
4.4 | 7.28 | 6.02 | 6.9 | 6.14 | 7.14
4.41 | 7.29 | 6.02 | 6.9 | 6.15 | 7.14
4.41 | 7.3 | 6.03 | 6.91 | 6.16 | 7.15
4.42 | 7.3 | 6.03 | 6.92 | 6.16 | 7.16
4.42 | 7.31 | 6.04 | 6.93 | 6.16 | 7.17
4.42 | 7.32 | 6.04 | 6.93 | 6.17 | 7.17
4.43 | 7.33 | 6.05 | 6.94 | 6.17 | 7.17
4.43 | 7.34 | 6.06 | 6.94 | 6.18 | 7.18
4.44 | 7.34 | 6.06 | 6.95 | 6.19 | 7.19
4.44 | 7.35 | 6.07 | 6.96 | 6.19 | 7.2
4.44 | 7.36 | 6.07 | 6.97 | 6.19 | 7.2
4.45 | 7.37 | 6.08 | 6.97 | 6.2 | 7.2
4.45 | 7.37 | 6.08 | 6.98 | 6.21 | 7.21
4.46 | 7.38 | 6.09 | 6.98 | 6.21 | 7.22
4.46 | 7.39 | 6.1 | 6.99 | 6.22 | 7.23
4.46 | 7.4 | 6.1 | 7 | 6.22 | 7.23
4.47 | 7.41 | 6.11 | 7 | 6.22 | 7.23
4.47 | 7.41 | 6.11 | 7.01 | 6.23 | 7.24
4.48 | 7.42 | 6.12 | 7.02 | 6.24 | 7.25
4.48 | 7.43 | 6.12 | 7.03 | 6.24 | 7.26
4.48 | 7.44 | 6.13 | 7.03 | 6.24 | 7.26
4.49 | 7.45 | 6.13 | 7.04 | 6.25 | 7.26
4.49 | 7.45 | 6.14 | 7.04 | 6.26 | 7.27
4.5 | 7.45 | 6.14 | 7.05 | 6.27 | 7.28
4.5 | 7.46 | 6.15 | 7.06 | 6.27 | 7.29
4.5 | 7.47 | 6.15 | 7.07 | 6.27 | 7.29
4.51 | 7.48 | 6.16 | 7.07 | 6.28 | 7.29
4.51 | 7.49 | 6.16 | 7.08 | 6.29 | 7.3
4.52 | 7.49 | 6.17 | 7.08 | 6.29 | 7.31
4.52 | 7.5 | 6.18 | 7.09 | 6.29 | 7.32
4.52 | 7.51 | 6.18 | 7.1 | 6.3 | 7.32
4.53 | 7.52 | 6.19 | 7.1 | 6.3 | 7.33
4.53 | 7.53 | 6.19 | 7.11 | 6.31 | 7.34
4.54 | 7.53 | 6.2 | 7.12 | 6.32 | 7.34
4.54 | 7.54 | 6.2 | 7.13 | 6.32 | 7.35
4.54 | 7.55 | 6.21 | 7.13 | 6.32 | 7.35
4.55 | 7.56 | 6.21 | 7.14 | 6.33 | 7.36
4.55 | 7.57 | 6.22 | 7.14 | 6.34 | 7.37
4.56 | 7.57 | 6.22 | 7.15 | 6.34 | 7.38
4.56 | 7.58 | 6.23 | 7.16 | 6.35 | 7.38
4.56 | 7.59 | 6.23 | 7.17 | 6.35 | 7.38
4.57 | 7.6 | 6.24 | 7.17 | 6.35 | 7.39
4.57 | 7.6 | 6.24 | 7.18 | 6.36 | 7.4
4.58 | 7.61 | 6.25 | 7.18 | 6.37 | 7.41
4.58 | 7.62 | 6.25 | 7.19 | 6.37 | 7.41
4.58 | 7.63 | 6.26 | 7.2 | 6.37 | 7.42
4.59 | 7.64 | 6.27 | 7.2 | 6.38 | 7.42
4.59 | 7.64 | 6.27 | 7.21 | 6.39 | 7.43
4.6 | 7.65 | 6.28 | 7.21 | 6.39 | 7.44
4.6 | 7.66 | 6.28 | 7.22 | 6.4 | 7.44
4.6 | 7.67 | 6.29 | 7.23 | 6.4 | 7.45
4.61 | 7.68 | 6.29 | 7.24 | 6.4 | 7.45
4.61 | 7.68 | 6.3 | 7.24 | 6.41 | 7.46
4.62 | 7.68 | 6.3 | 7.25 | 6.42 | 7.47
4.62 | 7.69 | 6.31 | 7.26 | 6.42 | 7.48
4.62 | 7.7 | 6.31 | 7.26 | 6.43 | 7.48
4.63 | 7.71 | 6.32 | 7.27 | 6.43 | 7.48
4.63 | 7.72 | 6.32 | 7.28 | 6.44 | 7.49
4.64 | 7.72 | 6.33 | 7.28 | 6.44 | 7.5
4.64 | 7.73 | 6.34 | 7.29 | 6.45 | 7.51
4.64 | 7.74 | 6.34 | 7.3 | 6.45 | 7.51
4.65 | 7.75 | 6.35 | 7.3 | 6.46 | 7.51
4.65 | 7.76 | 6.35 | 7.31 | 6.46 | 7.52
4.66 | 7.76 | 6.36 | 7.32 | 6.47 | 7.53
4.66 | 7.77 | 6.36 | 7.33 | 6.47 | 7.54
4.66 | 7.78 | 6.37 | 7.33 | 6.48 | 7.54
4.67 | 7.79 | 6.38 | 7.34 | 6.48 | 7.54
4.67 | 7.79 | 6.38 | 7.34 | 6.49 | 7.56
4.68 | 7.8 | 6.38 | 7.35 | 6.49 | 7.56
4.68 | 7.81 | 6.39 | 7.36 | 6.5 | 7.57
4.68 | 7.82 | 6.39 | 7.37 | 6.5 | 7.57
4.69 | 7.83 | 6.4 | 7.37 | 6.51 | 7.58
4.69 | 7.83 | 6.41 | 7.38 | 6.52 | 7.59
4.7 | 7.84 | 6.41 | 7.39 | 6.52 | 7.6
4.7 | 7.84 | 6.42 | 7.4 | 6.52 | 7.6
4.7 | 7.85 | 6.42 | 7.4 | 6.53 | 7.61
4.71 | 7.86 | 6.43 | 7.41 | 6.53 | 7.61
4.71 | 7.87 | 6.43 | 7.41 | 6.54 | 7.62
4.72 | 7.87 | 6.44 | 7.42 | 6.55 | 7.63
4.72 | 7.88 | 6.45 | 7.43 | 6.55 | 7.63
4.72 | 7.89 | 6.45 | 7.44 | 6.55 | 7.64
4.73 | 7.9 | 6.46 | 7.44 | 6.56 | 7.64
4.73 | 7.91 | 6.46 | 7.45 | 6.57 | 7.65
4.74 | 7.91 | 6.47 | 7.46 | 6.57 | 7.66
4.74 | 7.92 | 6.47 | 7.46 | 6.57 | 7.67
4.74 | 7.93 | 6.48 | 7.47 | 6.58 | 7.67
4.75 | 7.94 | 6.49 | 7.48 | 6.58 | 7.67
4.75 | 7.94 | 6.49 | 7.48 | 6.59 | 7.68
4.76 | 7.95 | 6.49 | 7.49 | 6.6 | 7.69
4.76 | 7.96 | 6.5 | 7.5 | 6.6 | 7.7
4.76 | 7.96 | 6.51 | 7.51 | 6.6 | 7.7
4.77 | 7.97 | 6.51 | 7.51 | 6.61 | 7.7
4.77 | 7.98 | 6.52 | 7.52 | 6.62 | 7.71
4.78 | 7.98 | 6.52 | 7.52 | 6.62 | 7.72
4.78 | 7.99 | 6.53 | 7.53 | 6.63 | 7.73
4.78 | 8 | 6.53 | 7.54 | 6.63 | 7.73
4.79 | 8.01 | 6.54 | 7.55 | 6.63 | 7.73
4.79 | 8.01 | 6.55 | 7.55 | 6.64 | 7.74
4.8 | 8.02 | 6.55 | 7.56 | 6.65 | 7.75
4.8 | 8.03 | 6.56 | 7.57 | 6.65 | 7.76
4.8 | 8.04 | 6.56 | 7.57 | 6.65 | 7.76
4.81 | 8.05 | 6.57 | 7.58 | 6.66 | 7.76
4.81 | 8.05 | 6.57 | 7.58 | 6.67 | 7.77
4.82 | 8.06 | 6.58 | 7.59 | 6.67 | 7.78
4.82 | 8.06 | 6.58 | 7.6 | 6.68 | 7.79
4.82 | 8.07 | 6.59 | 7.61 | 6.68 | 7.79
4.83 | 8.08 | 6.6 | 7.61 | 6.69 | 7.79
4.83 | 8.09 | 6.6 | 7.62 | 6.7 | 7.81
4.84 | 8.09 | 6.61 | 7.63 | 6.7 | 7.81
4.84 | 8.1 | 6.61 | 7.64 | 6.7 | 7.82
4.84 | 8.11 | 6.62 | 7.64 | 6.71 | 7.82
4.85 | 8.12 | 6.63 | 7.65 | 6.71 | 7.82
4.85 | 8.12 | 6.63 | 7.65 | 6.72 | 7.84
4.86 | 8.13 | 6.63 | 7.66 | 6.73 | 7.84
4.86 | 8.14 | 6.64 | 7.67 | 6.73 | 7.85
4.86 | 8.15 | 6.65 | 7.68 | 6.73 | 7.85
4.87 | 8.16 | 6.65 | 7.68 | 6.74 | 7.85
4.87 | 8.16 | 6.66 | 7.69 | 6.75 | 7.86
4.88 | 8.16 | 6.66 | 7.69 | 6.75 | 7.87
4.88 | 8.17 | 6.67 | 7.7 | 6.76 | 7.88
4.88 | 8.18 | 6.67 | 7.71 | 6.76 | 7.88
4.89 | 8.19 | 6.68 | 7.71 | 6.76 | 7.88
4.89 | 8.2 | 6.68 | 7.72 | 6.77 | 7.9
4.9 | 8.2 | 6.69 | 7.73 | 6.78 | 7.9
4.9 | 8.21 | 6.69 | 7.74 | 6.78 | 7.91
4.9 | 8.22 | 6.7 | 7.74 | 6.78 | 7.91
4.91 | 8.23 | 6.71 | 7.75 | 6.79 | 7.91
4.91 | 8.23 | 6.71 | 7.75 | 6.8 | 7.93
4.92 | 8.24 | 6.71 | 7.76 | 6.8 | 7.93
4.92 | 8.25 | 6.72 | 7.77 | 6.81 | 7.94
4.92 | 8.26 | 6.72 | 7.78 | 6.81 | 7.94
4.93 | 8.27 | 6.73 | 7.78 | 6.82 | 7.94
4.93 | 8.27 | 6.74 | 7.79 | 6.83 | 7.96
4.94 | 8.27 | 6.74 | 7.79 | 6.83 | 7.96
4.94 | 8.28 | 6.75 | 7.8 | 6.83 | 7.97
4.94 | 8.29 | 6.75 | 7.81 | 6.84 | 7.97
4.95 | 8.3 | 6.76 | 7.81 | 6.84 | 7.97
4.95 | 8.31 | 6.76 | 7.82 | 6.85 | 7.99
4.96 | 8.31 | 6.77 | 7.83 | 6.86 | 7.99
4.96 | 8.32 | 6.77 | 7.84 | 6.86 | 8
4.96 | 8.33 | 6.78 | 7.84 | 6.86 | 8
4.97 | 8.34 | 6.79 | 7.85 | 6.87 | 8
4.97 | 8.34 | 6.79 | 7.85 | 6.88 | 8.02
4.98 | 8.35 | 6.8 | 7.86 | 6.88 | 8.02
4.98 | 8.36 | 6.8 | 7.87 | 6.88 | 8.03
4.98 | 8.37 | 6.81 | 7.88 | 6.89 | 8.03
4.99 | 8.38 | 6.81 | 7.88 | 6.89 | 8.03
4.99 | 8.38 | 6.82 | 7.89 | 6.9 | 8.05
5 | 8.39 | 6.82 | 7.89 | 6.91 | 8.05
5 | 8.4 | 6.83 | 7.9 | 6.91 | 8.06
5 | 8.41 | 6.83 | 7.91 | 6.91 | 8.06
5.01 | 8.42 | 6.84 | 7.91 | 6.92 | 8.06
5.01 | 8.42 | 6.84 | 7.92 | 6.93 | 8.07
5.02 | 8.42 | 6.85 | 7.93 | 6.93 | 8.08
5.02 | 8.43 | 6.86 | 7.94 | 6.94 | 8.09
5.02 | 8.44 | 6.86 | 7.94 | 6.94 | 8.09
5.03 | 8.46 | 6.87 | 7.95 | 6.94 | 8.09
5.03 | 8.46 | 6.87 | 7.95 | 6.95 | 8.1
5.04 | 8.46 | 6.88 | 7.96 | 6.96 | 8.11
5.04 | 8.47 | 6.88 | 7.97 | 6.96 | 8.12
5.04 | 8.48 | 6.89 | 7.97 | 6.96 | 8.12
5.05 | 8.49 | 6.9 | 7.98 | 6.97 | 8.12
5.05 | 8.5 | 6.9 | 7.98 | 6.98 | 8.13
5.06 | 8.5 | 6.91 | 7.99 | 6.98 | 8.14
5.06 | 8.51 | 6.91 | 8 | 6.99 | 8.15
5.06 | 8.52 | 6.92 | 8.01 | 6.99 | 8.15
5.07 | 8.53 | 6.92 | 8.01 | 6.99 | 8.15
5.07 | 8.54 | 6.93 | 8.02 | 7 | 8.16
5.08 | 8.54 | 6.93 | 8.02 | 7.01 | 8.17
5.08 | 8.55 | 6.94 | 8.03 | 7.01 | 8.17
5.08 | 8.56 | 6.94 | 8.04 | 7.01 | 8.17
5.09 | 8.57 | 6.95 | 8.04 | 7.02 | 8.18
5.09 | 8.58 | 6.95 | 8.05 | 7.03 | 8.19
5.1 | 8.58 | 6.96 | 8.06 | 7.03 | 8.2
5.1 | 8.59 | 6.97 | 8.07 | 7.04 | 8.2
5.1 | 8.6 | 6.97 | 8.07 | 7.04 | 8.2
5.11 | 8.61 | 6.98 | 8.08 | 7.04 | 8.2
5.11 | 8.61 | 6.98 | 8.08 | 7.05 | 8.22
5.12 | 8.62 | 6.99 | 8.09 | 7.06 | 8.23
5.12 | 8.63 | 6.99 | 8.1 | 7.06 | 8.23
5.12 | 8.64 | 7 | 8.11 | 7.06 | 8.23
5.13 | 8.65 | 7.01 | 8.11 | 7.07 | 8.23
5.13 | 8.65 | 7.01 | 8.11 | 7.08 | 8.25
5.14 | 8.66 | 7.02 | 8.12 | 7.08 | 8.25
5.14 | 8.67 | 7.02 | 8.13 | 7.09 | 8.26
5.14 | 8.68 | 7.03 | 8.14 | 7.09 | 8.26
5.15 | 8.69 | 7.03 | 8.14 | 7.09 | 8.26
5.15 | 8.69 | 7.04 | 8.15 | 7.1 | 8.27
5.16 | 8.7 | 7.04 | 8.15 | 7.11 | 8.28
5.16 | 8.71 | 7.05 | 8.16 | 7.11 | 8.29
5.16 | 8.72 | 7.05 | 8.17 | 7.11 | 8.29
5.17 | 8.73 | 7.06 | 8.18 | 7.12 | 8.29
5.17 | 8.73 | 7.06 | 8.18 | 7.13 | 8.3
5.18 | 8.74 | 7.07 | 8.19 | 7.13 | 8.31
5.18 | 8.75 | 7.07 | 8.2 | 7.13 | 8.32
5.18 | 8.76 | 7.08 | 8.2 | 7.14 | 8.32
5.19 | 8.77 | 7.09 | 8.21 | 7.14 | 8.32
5.19 | 8.77 | 7.09 | 8.21 | 7.15 | 8.33
5.2 | 8.78 | 7.1 | 8.22 | 7.16 | 8.34
5.2 | 8.79 | 7.1 | 8.23 | 7.16 | 8.35
5.2 | 8.8 | 7.11 | 8.23 | 7.16 | 8.34
5.21 | 8.81 | 7.12 | 8.24 | 7.17 | 8.35
5.21 | 8.81 | 7.12 | 8.24 | 7.18 | 8.36
5.22 | 8.82 | 7.12 | 8.25 | 7.18 | 8.37
5.22 | 8.83 | 7.13 | 8.26 | 7.18 | 8.37
5.22 | 8.84 | 7.13 | 8.27 | 7.19 | 8.37
5.23 | 8.85 | 7.14 | 8.27 | 7.19 | 8.38
5.23 | 8.85 | 7.15 | 8.28 | 7.2 | 8.39
5.24 | 8.85 | 7.15 | 8.28 | 7.2 | 8.4
5.24 | 8.86 | 7.16 | 8.29 | 7.21 | 8.4
5.24 | 8.87 | 7.16 | 8.3 | 7.21 | 8.4
5.25 | 8.89 | 7.17 | 8.3 | 7.21 | 8.4
5.25 | 8.89 | 7.17 | 8.31 | 7.22 | 8.42
5.26 | 8.89 | 7.18 | 8.32 | 7.23 | 8.43
5.26 | 8.9 | 7.19 | 8.33 | 7.23 | 8.43
5.26 | 8.91 | 7.19 | 8.33 | 7.23 | 8.43
5.27 | 8.92 | 7.2 | 8.34 | 7.24 | 8.43
5.27 | 8.93 | 7.2 | 8.34 | 7.25 | 8.45
5.28 | 8.93 | 7.21 | 8.35 | 7.25 | 8.45
5.28 | 8.94 | 7.21 | 8.36 | 7.26 | 8.46
5.28 | 8.95 | 7.22 | 8.36 | 7.26 | 8.46
5.29 | 8.96 | 7.23 | 8.37 | 7.26 | 8.46
5.29 | 8.97 | 7.23 | 8.37 | 7.27 | 8.47
5.3 | 8.97 | 7.24 | 8.38 | 7.28 | 8.48
5.3 | 8.98 | 7.24 | 8.39 | 7.28 | 8.49
5.3 | 8.99 | 7.25 | 8.4 | 7.28 | 8.48
5.31 | 9 | 7.26 | 8.4 | 7.29 | 8.49
5.31 | 9.01 | 7.26 | 8.41 | 7.3 | 8.5
5.32 | 9.01 | 7.27 | 8.41 | 7.3 | 8.51
5.32 | 9.02 | 7.27 | 8.42 | 7.3 | 8.51
5.32 | 9.03 | 7.28 | 8.43 | 7.31 | 8.51
5.33 | 9.04 | 7.28 | 8.43 | 7.31 | 8.51
5.33 | 9.04 | 7.29 | 8.44 | 7.32 | 8.53
5.34 | 9.05 | 7.29 | 8.45 | 7.32 | 8.53
5.34 | 9.06 | 7.3 | 8.46 | 7.33 | 8.54
5.34 | 9.07 | 7.3 | 8.46 | 7.33 | 8.54
5.35 | 9.08 | 7.31 | 8.47 | 7.33 | 8.54
5.35 | 9.08 | 7.32 | 8.47 | 7.35 | 8.55
5.36 | 9.09 | 7.32 | 8.48 | 7.35 | 8.56
5.36 | 9.1 | 7.33 | 8.49 | 7.35 | 8.57
5.36 | 9.11 | 7.33 | 8.5 | 7.35 | 8.57
5.37 | 9.12 | 7.34 | 8.5 | 7.36 | 8.57
5.37 | 9.12 | 7.35 | 8.51 | 7.37 | 8.58
5.38 | 9.12 | 7.35 | 8.51 | 7.37 | 8.59
5.38 | 9.14 | 7.36 | 8.52 | 7.38 | 8.6
5.38 | 9.14 | 7.36 | 8.53 | 7.38 | 8.59
5.39 | 9.16 | 7.37 | 8.53 | 7.38 | 8.6
5.39 | 9.16 | 7.37 | 8.54 | 7.39 | 8.61
5.4 | 9.16 | 7.38 | 8.55 | 7.4 | 8.62
5.4 | 9.17 | 7.39 | 8.56 | 7.4 | 8.62
5.4 | 9.18 | 7.39 | 8.56 | 7.4 | 8.62
5.41 | 9.2 | 7.4 | 8.57 | 7.41 | 8.62
5.41 | 9.2 | 7.4 | 8.57 | 7.42 | 8.64
5.42 | 9.2 | 7.41 | 8.58 | 7.42 | 8.65
5.42 | 9.21 | 7.41 | 8.59 | 7.42 | 8.65
5.42 | 9.22 | 7.42 | 8.6 | 7.43 | 8.65
5.43 | 9.23 | 7.43 | 8.6 | 7.43 | 8.65
5.43 | 9.24 | 7.43 | 8.61 | 7.44 | 8.67
5.44 | 9.24 | 7.44 | 8.61 | 7.44 | 8.67
5.44 | 9.25 | 7.44 | 8.62 | 7.45 | 8.68
5.44 | 9.26 | 7.45 | 8.63 | 7.45 | 8.68
5.45 | 9.27 | 7.46 | 8.64 | 7.45 | 8.68
5.45 | 9.28 | 7.46 | 8.64 | 7.46 | 8.7
5.46 | 9.28 | 7.47 | 8.65 | 7.47 | 8.7
5.46 | 9.29 | 7.47 | 8.66 | 7.47 | 8.71
5.46 | 9.3 | 7.48 | 8.66 | 7.47 | 8.71
5.47 | 9.31 | 7.48 | 8.67 | 7.48 | 8.71
5.47 | 9.31 | 7.49 | 8.67 | 7.49 | 8.72
5.48 | 9.32 | 7.49 | 8.68 | 7.49 | 8.73
5.48 | 9.33 | 7.5 | 8.69 | 7.49 | 8.74
5.48 | 9.34 | 7.51 | 8.7 | 7.5 | 8.74
5.49 | 9.35 | 7.51 | 8.7 | 7.5 | 8.74
5.49 | 9.35 | 7.52 | 8.7 | 7.51 | 8.75
5.5 | 9.36 | 7.52 | 8.71 | 7.51 | 8.76
5.5 | 9.37 | 7.53 | 8.72 | 7.52 | 8.77
5.5 | 9.38 | 7.53 | 8.73 | 7.52 | 8.77
5.51 | 9.39 | 7.54 | 8.73 | 7.52 | 8.77
5.51 | 9.39 | 7.55 | 8.74 | 7.53 | 8.78
5.52 | 9.39 | 7.55 | 8.75 | 7.54 | 8.79
5.52 | 9.41 | 7.56 | 8.76 | 7.54 | 8.8
5.52 | 9.41 | 7.56 | 8.76 | 7.54 | 8.79
5.53 | 9.43 | 7.57 | 8.77 | 7.55 | 8.8
5.53 | 9.43 | 7.57 | 8.77 | 7.56 | 8.81
5.54 | 9.43 | 7.58 | 8.78 | 7.56 | 8.82
5.54 | 9.44 | 7.59 | 8.79 | 7.56 | 8.82
5.54 | 9.45 | 7.59 | 8.79 | 7.57 | 8.82
5.55 | 9.46 | 7.6 | 8.8 | 7.57 | 8.82
5.55 | 9.47 | 7.6 | 8.8 | 7.58 | 8.84
5.56 | 9.47 | 7.61 | 8.81 | 7.58 | 8.85
5.56 | 9.48 | 7.61 | 8.82 | 7.59 | 8.85
5.56 | 9.49 | 7.62 | 8.83 | 7.59 | 8.85
5.57 | 9.5 | 7.63 | 8.83 | 7.59 | 8.85
5.57 | 9.51 | 7.63 | 8.84 | 7.6 | 8.87
5.58 | 9.51 | 7.64 | 8.85 | 7.61 | 8.88
5.58 | 9.52 | 7.64 | 8.86 | 7.61 | 8.88
5.58 | 9.53 | 7.65 | 8.86 | 7.61 | 8.88
5.59 | 9.54 | 7.66 | 8.87 | 7.62 | 8.88
5.59 | 9.54 | 7.66 | 8.87 | 7.63 | 8.89
5.6 | 9.55 | 7.67 | 8.88 | 7.63 | 8.9
5.6 | 9.56 | 7.67 | 8.89 | 7.64 | 8.91
5.6 | 9.57 | 7.68 | 8.9 | 7.64 | 8.91
5.61 | 9.58 | 7.68 | 8.9 | 7.64 | 8.91
5.61 | 9.58 | 7.69 | 8.91 | 7.65 | 8.92
5.62 | 9.59 | 7.69 | 8.91 | 7.66 | 8.93
5.62 | 9.6 | 7.7 | 8.93 | 7.66 | 8.94
5.62 | 9.61 | 7.7 | 8.93 | 7.66 | 8.94
5.63 | 9.62 | 7.71 | 8.94 | 7.67 | 8.94
5.63 | 9.62 | 7.72 | 8.94 | 7.68 | 8.95
5.64 | 9.63 | 7.72 | 8.95 | 7.68 | 8.96
5.64 | 9.64 | 7.73 | 8.96 | 7.68 | 8.97
5.64 | 9.64 | 7.73 | 8.97 | 7.69 | 8.97
5.65 | 9.66 | 7.74 | 8.97 | 7.69 | 8.97
5.65 | 9.66 | 7.74 | 8.98 | 7.7 | 8.98
5.66 | 9.66 | 7.75 | 8.98 | 7.7 | 8.99
5.66 | 9.67 | 7.75 | 8.99 | 7.71 | 8.99
5.66 | 9.68 | 7.76 | 9 | 7.71 | 8.99
5.67 | 9.69 | 7.77 | 9.01 | 7.71 | 9
5.67 | 9.7 | 7.77 | 9.01 | 7.72 | 9.01
5.68 | 9.7 | 7.78 | 9.02 | 7.73 | 9.02
5.68 | 9.71 | 7.78 | 9.03 | 7.73 | 9.02
5.68 | 9.72 | 7.79 | 9.03 | 7.73 | 9.02
5.69 | 9.73 | 7.8 | 9.04 | 7.74 | 9.02
5.69 | 9.73 | 7.8 | 9.04 | 7.75 | 9.04
5.7 | 9.74 | 7.81 | 9.05 | 7.75 | 9.04
5.7 | 9.75 | 7.81 | 9.06 | 7.76 | 9.05
5.7 | 9.76 | 7.82 | 9.07 | 7.76 | 9.05
5.71 | 9.77 | 7.82 | 9.07 | 7.76 | 9.05
5.71 | 9.77 | 7.83 | 9.08 | 7.77 | 9.06
5.72 | 9.78 | 7.84 | 9.09 | 7.78 | 9.07
5.72 | 9.79 | 7.84 | 9.1 | 7.78 | 9.08
5.72 | 9.79 | 7.85 | 9.1 | 7.78 | 9.08
5.73 | 9.81 | 7.85 | 9.11 | 7.79 | 9.08
5.73 | 9.81 | 7.86 | 9.11 | 7.8 | 9.09
5.74 | 9.81 | 7.86 | 9.12 | 7.8 | 9.1
5.74 | 9.83 | 7.87 | 9.13 | 7.8 | 9.1
5.74 | 9.83 | 7.87 | 9.14 | 7.81 | 9.1
5.75 | 9.84 | 7.88 | 9.14 | 7.81 | 9.11
5.75 | 9.85 | 7.89 | 9.15 | 7.82 | 9.12
5.76 | 9.85 | 7.89 | 9.16 | 7.83 | 9.13
5.76 | 9.86 | 7.9 | 9.17 | 7.83 | 9.13
5.76 | 9.87 | 7.9 | 9.17 | 7.83 | 9.13
5.77 | 9.88 | 7.91 | 9.18 | 7.84 | 9.13
5.77 | 9.89 | 7.91 | 9.18 | 7.85 | 9.15
5.78 | 9.89 | 7.92 | 9.19 | 7.85 | 9.15
5.78 | 9.9 | 7.92 | 9.2 | 7.85 | 9.16
5.78 | 9.91 | 7.93 | 9.21 | 7.86 | 9.16
5.79 | 9.92 | 7.94 | 9.21 | 7.86 | 9.16
5.79 | 9.92 | 7.94 | 9.22 | 7.87 | 9.18
5.8 | 9.93 | 7.95 | 9.23 | 7.88 | 9.18
5.8 | 9.94 | 7.95 | 9.24 | 7.88 | 9.19
5.8 | 9.95 | 7.96 | 9.24 | 7.88 | 9.19
5.81 | 9.96 | 7.97 | 9.25 | 7.89 | 9.19
5.81 | 9.96 | 7.97 | 9.25 | 7.9 | 9.2
5.82 | 9.96 | 7.98 | 9.26 | 7.9 | 9.21
5.82 | 9.98 | 7.98 | 9.27 | 7.9 | 9.22
5.82 | 9.98 | 7.99 | 9.28 | 7.91 | 9.22
5.83 | 10 | 8 | 9.29 | 7.91 | 9.22
5.83 | 10 | 8 | 9.29 | 7.92 | 9.23
5.84 | 10 | 8.01 | 9.3 | 7.92 | 9.24
5.84 | 10 | 8.01 | 9.31 | 7.93 | 9.25
5.84 | 10 | 8.02 | 9.31 | 7.93 | 9.25
5.85 | 10 | 8.02 | 9.32 | 7.93 | 9.25
5.85 | 10 | 8.03 | 9.33 | 7.95 | 9.26
5.86 | 10 | 8.04 | 9.33 | 7.95 | 9.27
5.86 | 10.1 | 8.04 | 9.35 | 7.95 | 9.28
5.86 | 10.1 | 8.05 | 9.35 | 7.96 | 9.28
5.87 | 10.1 | 8.05 | 9.36 | 7.96 | 9.28
5.87 | 10.1 | 8.06 | 9.36 | 7.97 | 9.29
5.88 | 10.1 | 8.07 | 9.37 | 7.97 | 9.3
5.88 | 10.1 | 8.07 | 9.38 | 7.98 | 9.31
5.88 | 10.1 | 8.07 | 9.39 | 7.98 | 9.3
5.89 | 10.1 | 8.08 | 9.39 | 7.98 | 9.31
5.89 | 10.1 | 8.09 | 9.4 | 8 | 9.32
5.9 | 10.1 | 8.09 | 9.41 | 8 | 9.33
5.9 | 10.1 | 8.1 | 9.42 | 8 | 9.33
5.9 | 10.1 | 8.1 | 9.42 | 8.01 | 9.33
5.91 | 10.1 | 8.11 | 9.43 | 8.01 | 9.34
5.91 | 10.2 | 8.12 | 9.43 | 8.02 | 9.35
5.92 | 10.2 | 8.12 | 9.44 | 8.02 | 9.36
5.92 | 10.2 | 8.13 | 9.45 | 8.03 | 9.36
5.92 | 10.2 | 8.13 | 9.46 | 8.03 | 9.36
5.93 | 10.2 | 8.14 | 9.46 | 8.04 | 9.37
5.93 | 10.2 | 8.15 | 9.47 | 8.05 | 9.38
5.94 | 10.2 | 8.15 | 9.48 | 8.05 | 9.39
5.94 | 10.2 | 8.16 | 9.49 | 8.05 | 9.39
5.94 | 10.2 | 8.16 | 9.49 | 8.06 | 9.39
5.95 | 10.2 | 8.17 | 9.5 | 8.06 | 9.4
5.95 | 10.2 | 8.18 | 9.5 | 8.07 | 9.41
5.96 | 10.2 | 8.18 | 9.51 | 8.07 | 9.42
5.96 | 10.2 | 8.19 | 9.52 | 8.08 | 9.42
5.96 | 10.3 | 8.19 | 9.53 | 8.08 | 9.42
5.97 | 10.3 | 8.2 | 9.54 | 8.09 | 9.43
5.97 | 10.3 | 8.2 | 9.54 | 8.1 | 9.44
5.98 | 10.3 | 8.21 | 9.55 | 8.1 | 9.45
5.98 | 10.3 | 8.21 | 9.56 | 8.1 | 9.45
5.98 | 10.3 | 8.22 | 9.57 | 8.11 | 9.45
5.99 | 10.3 | 8.23 | 9.57 | 8.11 | 9.46
5.99 | 10.3 | 8.23 | 9.58 | 8.12 | 9.47
6 | 10.3 | 8.24 | 9.59 | 8.13 | 9.48
6 | 10.3 | 8.24 | 9.6 | 8.13 | 9.48
6 | 10.3 | 8.25 | 9.6 | 8.13 | 9.48
6.01 | 10.3 | 8.26 | 9.61 | 8.14 | 9.48
6.01 | 10.3 | 8.26 | 9.61 | 8.15 | 9.5
6.02 | 10.3 | 8.27 | 9.62 | 8.15 | 9.5
6.02 | 10.4 | 8.27 | 9.63 | 8.15 | 9.51
6.02 | 10.4 | 8.28 | 9.64 | 8.16 | 9.51
6.03 | 10.4 | 8.28 | 9.64 | 8.16 | 9.51
6.03 | 10.4 | 8.29 | 9.65 | 8.17 | 9.53
6.04 | 10.4 | 8.3 | 9.66 | 8.18 | 9.53
6.04 | 10.4 | 8.3 | 9.67 | 8.18 | 9.54
6.04 | 10.4 | 8.31 | 9.67 | 8.18 | 9.54
6.05 | 10.4 | 8.31 | 9.68 | 8.19 | 9.54
6.05 | 10.4 | 8.32 | 9.68 | 8.2 | 9.56
6.06 | 10.4 | 8.32 | 9.69 | 8.2 | 9.56
6.06 | 10.4 | 8.33 | 9.7 | 8.2 | 9.57
6.06 | 10.4 | 8.33 | 9.71 | 8.21 | 9.57
6.07 | 10.5 | 8.34 | 9.72 | 8.21 | 9.57
6.07 | 10.5 | 8.34 | 9.72 | 8.22 | 9.58
6.08 | 10.5 | 8.35 | 9.73 | 8.22 | 9.59
6.08 | 10.5 | 8.35 | 9.74 | 8.23 | 9.6
6.08 | 10.5 | 8.36 | 9.74 | 8.23 | 9.59
6.09 | 10.5 | 8.37 | 9.75 | 8.24 | 9.6
6.09 | 10.5 | 8.37 | 9.75 | 8.25 | 9.61
6.1 | 10.5 | 8.38 | 9.76 | 8.25 | 9.62
6.1 | 10.5 | 8.38 | 9.77 | 8.25 | 9.62
6.1 | 10.5 | 8.39 | 9.78 | 8.26 | 9.62
6.11 | 10.5 | 8.39 | 9.79 | 8.26 | 9.63
6.11 | 10.5 | 8.4 | 9.79 | 8.27 | 9.64
6.12 | 10.5 | 8.41 | 9.8 | 8.27 | 9.65
6.12 | 10.5 | 8.41 | 9.81 | 8.28 | 9.65
6.12 | 10.6 | 8.41 | 9.81 | 8.28 | 9.65
6.13 | 10.6 | 8.42 | 9.82 | 8.28 | 9.65
6.13 | 10.6 | 8.42 | 9.82 | 8.3 | 9.67
6.14 | 10.6 | 8.43 | 9.83 | 8.3 | 9.67
6.14 | 10.6 | 8.43 | 9.84 | 8.3 | 9.68
6.14 | 10.6 | 8.44 | 9.85 | 8.31 | 9.68
6.15 | 10.6 | 8.45 | 9.86 | 8.31 | 9.68
6.15 | 10.6 | 8.45 | 9.86 | 8.32 | 9.69
6.16 | 10.6 | 8.46 | 9.87 | 8.32 | 9.7
6.16 | 10.6 | 8.46 | 9.88 | 8.33 | 9.7
6.16 | 10.6 | 8.47 | 9.88 | 8.33 | 9.7
6.17 | 10.6 | 8.47 | 9.89 | 8.33 | 9.71
6.17 | 10.6 | 8.48 | 9.89 | 8.34 | 9.72
6.18 | 10.6 | 8.49 | 9.9 | 8.35 | 9.73
6.18 | 10.7 | 8.49 | 9.91 | 8.35 | 9.73
6.18 | 10.7 | 8.49 | 9.92 | 8.35 | 9.73
6.19 | 10.7 | 8.5 | 9.92 | 8.36 | 9.73
6.19 | 10.7 | 8.5 | 9.93 | 8.37 | 9.75
6.2 | 10.7 | 8.51 | 9.93 | 8.37 | 9.75
6.2 | 10.7 | 8.51 | 9.94 | 8.38 | 9.76
6.2 | 10.7 | 8.52 | 9.95 | 8.38 | 9.76
6.21 | 10.7 | 8.53 | 9.96 | 8.38 | 9.76
6.21 | 10.7 | 8.53 | 9.96 | 8.39 | 9.77
6.22 | 10.7 | 8.54 | 9.97 | 8.4 | 9.78
6.22 | 10.7 | 8.54 | 9.98 | 8.4 | 9.79
6.22 | 10.7 | 8.54 | 9.98 | 8.4 | 9.78
6.23 | 10.7 | 8.55 | 9.99 | 8.41 | 9.79
6.23 | 10.7 | 8.56 | 9.99 | 8.42 | 9.8
6.24 | 10.8 | 8.56 | 10 | 8.42 | 9.81
6.24 | 10.8 | 8.57 | 10 | 8.43 | 9.81
6.24 | 10.8 | 8.57 | 10 | 8.43 | 9.81
6.25 | 10.8 | 8.58 | 10 | 8.43 | 9.82
6.25 | 10.8 | 8.58 | 10 | 8.44 | 9.83
6.26 | 10.8 | 8.59 | 10 | 8.45 | 9.83
6.26 | 10.8 | 8.59 | 10 | 8.45 | 9.84
6.26 | 10.8 | 8.6 | 10 | 8.45 | 9.84
6.27 | 10.8 | 8.6 | 10.1 | 8.46 | 9.84
6.27 | 10.8 | 8.61 | 10.1 | 8.47 | 9.86
6.28 | 10.8 | 8.62 | 10.1 | 8.47 | 9.86
6.28 | 10.8 | 8.62 | 10.1 | 8.48 | 9.87
6.28 | 10.8 | 8.62 | 10.1 | 8.48 | 9.87
6.29 | 10.9 | 8.63 | 10.1 | 8.48 | 9.87
6.29 | 10.9 | 8.63 | 10.1 | 8.49 | 9.88
6.3 | 10.9 | 8.64 | 10.1 | 8.5 | 9.89
6.3 | 10.9 | 8.64 | 10.1 | 8.5 | 9.9
6.3 | 10.9 | 8.65 | 10.1 | 8.5 | 9.9
6.31 | 10.9 | 8.65 | 10.1 | 8.51 | 9.9
6.31 | 10.9 | 8.66 | 10.1 | 8.52 | 9.91
6.32 | 10.9 | 8.67 | 10.1 | 8.52 | 9.92
6.32 | 10.9 | 8.67 | 10.1 | 8.52 | 9.93
6.32 | 10.9 | 8.67 | 10.1 | 8.53 | 9.92
6.33 | 10.9 | 8.68 | 10.2 | 8.53 | 9.93
6.33 | 10.9 | 8.68 | 10.2 | 8.54 | 9.94
6.34 | 10.9 | 8.69 | 10.2 | 8.55 | 9.95
6.34 | 10.9 | 8.69 | 10.2 | 8.55 | 9.96
6.34 | 11 | 8.69 | 10.2 | 8.55 | 9.95
6.35 | 11 | 8.7 | 10.2 | 8.55 | 9.96
6.35 | 11 | 8.71 | 10.2 | 8.57 | 9.97
6.36 | 11 | 8.71 | 10.2 | 8.57 | 9.98
6.36 | 11 | 8.71 | 10.2 | 8.57 | 9.98
6.36 | 11 | 8.72 | 10.2 | 8.57 | 9.98
6.37 | 11 | 8.73 | 10.2 | 8.58 | 9.99
6.37 | 11 | 8.73 | 10.2 | 8.59 | 10
6.38 | 11 | 8.74 | 10.2 | 8.59 | 10
6.38 | 11 | 8.74 | 10.2 | 8.6 | 10
6.38 | 11 | 8.74 | 10.3 | 8.6 | 10
6.39 | 11 | 8.75 | 10.3 | 8.6 | 10
6.39 | 11 | 8.75 | 10.3 | 8.61 | 10
6.4 | 11 | 8.76 | 10.3 | 8.62 | 10
6.4 | 11.1 | 8.76 | 10.3 | 8.62 | 10
6.4 | 11.1 | 8.77 | 10.3 | 8.62 | 10
6.41 | 11.1 | 8.77 | 10.3 | 8.63 | 10
6.41 | 11.1 | 8.78 | 10.3 | 8.64 | 10.1
6.42 | 11.1 | 8.79 | 10.3 | 8.64 | 10.1
6.42 | 11.1 | 8.79 | 10.3 | 8.65 | 10.1
6.42 | 11.1 | 8.79 | 10.3 | 8.65 | 10.1
6.43 | 11.1 | 8.8 | 10.3 | 8.65 | 10.1
6.43 | 11.1 | 8.8 | 10.3 | 8.66 | 10.1
6.44 | 11.1 | 8.81 | 10.3 | 8.67 | 10.1
6.44 | 11.1 | 8.81 | 10.3 | 8.67 | 10.1
6.44 | 11.1 | 8.82 | 10.4 | 8.67 | 10.1
6.45 | 11.1 | 8.82 | 10.4 | 8.68 | 10.1
6.45 | 11.1 | 8.83 | 10.4 | 8.69 | 10.1
6.46 | 11.2 | 8.84 | 10.4 | 8.69 | 10.1
6.46 | 11.2 | 8.84 | 10.4 | 8.7 | 10.1
6.46 | 11.2 | 8.84 | 10.4 | 8.7 | 10.1
6.47 | 11.2 | 8.85 | 10.4 | 8.7 | 10.1
6.47 | 11.2 | 8.85 | 10.4 | 8.71 | 10.1
6.48 | 11.2 | 8.86 | 10.4 | 8.72 | 10.1
6.48 | 11.2 | 8.86 | 10.4 | 8.72 | 10.1
6.48 | 11.2 | 8.87 | 10.4 | 8.72 | 10.1
6.49 | 11.2 | 8.87 | 10.4 | 8.73 | 10.1
6.49 | 11.2 | 8.88 | 10.4 | 8.74 | 10.2
6.5 | 11.2 | 8.89 | 10.4 | 8.74 | 10.2
6.5 | 11.2 | 8.89 | 10.4 | 8.75 | 10.2
6.5 | 11.2 | 8.89 | 10.5 | 8.75 | 10.2
6.51 | 11.3 | 8.9 | 10.5 | 8.75 | 10.2
6.51 | 11.3 | 8.9 | 10.5 | 8.77 | 10.2
6.52 | 11.3 | 8.91 | 10.5 | 8.77 | 10.2
6.52 | 11.3 | 8.91 | 10.5 | 8.77 | 10.2
6.52 | 11.3 | 8.92 | 10.5 | 8.77 | 10.2
6.53 | 11.3 | 8.92 | 10.5 | 8.78 | 10.2
6.53 | 11.3 | 8.93 | 10.5 | 8.79 | 10.2
6.54 | 11.3 | 8.94 | 10.5 | 8.79 | 10.2
6.54 | 11.3 | 8.94 | 10.5 | 8.8 | 10.2
6.54 | 11.3 | 8.94 | 10.5 | 8.8 | 10.2
6.55 | 11.3 | 8.95 | 10.5 | 8.8 | 10.2
6.55 | 11.3 | 8.95 | 10.5 | 8.81 | 10.2
6.56 | 11.3 | 8.96 | 10.5 | 8.82 | 10.2
6.56 | 11.3 | 8.97 | 10.5 | 8.82 | 10.2
6.56 | 11.4 | 8.97 | 10.6 | 8.82 | 10.2
6.57 | 11.4 | 8.98 | 10.6 | 8.83 | 10.2
6.57 | 11.4 | 8.98 | 10.6 | 8.84 | 10.3
6.58 | 11.4 | 8.99 | 10.6 | 8.84 | 10.3
6.58 | 11.4 | 8.99 | 10.6 | 8.85 | 10.3
6.58 | 11.4 | 9 | 10.6 | 8.84 | 10.3
6.59 | 11.4 | 9 | 10.6 | 8.85 | 10.3
6.59 | 11.4 | 9.01 | 10.6 | 8.86 | 10.3
6.6 | 11.4 | 9.02 | 10.6 | 8.86 | 10.3
6.6 | 11.4 | 9.02 | 10.6 | 8.87 | 10.3
6.6 | 11.4 | 9.02 | 10.6 | 8.87 | 10.3
6.61 | 11.4 | 9.03 | 10.6 | 8.87 | 10.3
6.61 | 11.4 | 9.03 | 10.6 | 8.89 | 10.3
6.62 | 11.4 | 9.04 | 10.6 | 8.89 | 10.3
6.62 | 11.5 | 9.04 | 10.6 | 8.89 | 10.3
6.62 | 11.5 | 9.05 | 10.7 | 8.89 | 10.3
6.63 | 11.5 | 9.05 | 10.7 | 8.9 | 10.3
6.63 | 11.5 | 9.06 | 10.7 | 8.91 | 10.3
6.64 | 11.5 | 9.07 | 10.7 | 8.91 | 10.3
6.64 | 11.5 | 9.07 | 10.7 | 8.92 | 10.3
6.64 | 11.5 | 9.07 | 10.7 | 8.92 | 10.3
6.65 | 11.5 | 9.08 | 10.7 | 8.92 | 10.3
6.65 | 11.5 | 9.08 | 10.7 | 8.94 | 10.4
6.66 | 11.5 | 9.09 | 10.7 | 8.94 | 10.4
6.66 | 11.5 | 9.09 | 10.7 | 8.94 | 10.4
6.66 | 11.5 | 9.1 | 10.7 | 8.94 | 10.4
6.67 | 11.5 | 9.11 | 10.7 | 8.95 | 10.4
6.67 | 11.6 | 9.11 | 10.7 | 8.96 | 10.4
6.68 | 11.6 | 9.12 | 10.7 | 8.96 | 10.4
6.68 | 11.6 | 9.12 | 10.7 | 8.97 | 10.4
6.68 | 11.6 | 9.12 | 10.8 | 8.97 | 10.4
6.69 | 11.6 | 9.13 | 10.8 | 8.97 | 10.4
6.69 | 11.6 | 9.13 | 10.8 | 8.99 | 10.4
6.7 | 11.6 | 9.14 | 10.8 | 8.99 | 10.4
6.7 | 11.6 | 9.14 | 10.8 | 8.99 | 10.4
6.7 | 11.6 | 9.15 | 10.8 | 8.99 | 10.4
6.71 | 11.6 | 9.16 | 10.8 | 9 | 10.4
6.71 | 11.6 | 9.16 | 10.8 | 9.01 | 10.4
6.72 | 11.6 | 9.17 | 10.8 | 9.01 | 10.4
6.72 | 11.6 | 9.17 | 10.8 | 9.02 | 10.5
6.72 | 11.6 | 9.17 | 10.8 | 9.02 | 10.5
6.73 | 11.7 | 9.18 | 10.8 | 9.02 | 10.5
6.73 | 11.7 | 9.18 | 10.8 | 9.04 | 10.5
6.74 | 11.7 | 9.19 | 10.8 | 9.04 | 10.5
6.74 | 11.7 | 9.19 | 10.8 | 9.04 | 10.5
6.74 | 11.7 | 9.2 | 10.9 | 9.04 | 10.5
6.75 | 11.7 | 9.2 | 10.9 | 9.05 | 10.5
6.75 | 11.7 | 9.21 | 10.9 | 9.06 | 10.5
6.76 | 11.7 | 9.22 | 10.9 | 9.07 | 10.5
6.76 | 11.7 | 9.22 | 10.9 | 9.07 | 10.5
6.76 | 11.7 | 9.22 | 10.9 | 9.07 | 10.5
6.77 | 11.7 | 9.23 | 10.9 | 9.08 | 10.5
6.77 | 11.7 | 9.23 | 10.9 | 9.09 | 10.5
6.78 | 11.7 | 9.24 | 10.9 | 9.09 | 10.5
6.78 | 11.7 | 9.24 | 10.9 | 9.1 | 10.5
6.78 | 11.8 | 9.24 | 10.9 | 9.1 | 10.5
6.79 | 11.8 | 9.25 | 10.9 | 9.1 | 10.5
6.79 | 11.8 | 9.26 | 10.9 | 9.12 | 10.5
6.8 | 11.8 | 9.26 | 10.9 | 9.12 | 10.6
6.8 | 11.8 | 9.26 | 11 | 9.12 | 10.6
6.8 | 11.8 | 9.27 | 11 | 9.12 | 10.6
6.81 | 11.8 | 9.28 | 11 | 9.13 | 10.6
6.81 | 11.8 | 9.28 | 11 | 9.14 | 10.6
6.82 | 11.8 | 9.29 | 11 | 9.14 | 10.6
6.82 | 11.8 | 9.29 | 11 | 9.15 | 10.6
6.82 | 11.8 | 9.29 | 11 | 9.15 | 10.6
6.83 | 11.8 | 9.3 | 11 | 9.16 | 10.6
6.83 | 11.8 | 9.31 | 11 | 9.17 | 10.6
6.84 | 11.8 | 9.31 | 11 | 9.17 | 10.6
6.84 | 11.8 | 9.31 | 11 | 9.18 | 10.6
6.84 | 11.9 | 9.32 | 11 | 9.18 | 10.6
6.85 | 11.9 | 9.33 | 11 | 9.18 | 10.6
6.85 | 11.9 | 9.33 | 11 | 9.2 | 10.6
6.86 | 11.9 | 9.34 | 11 | 9.2 | 10.6
6.86 | 11.9 | 9.34 | 11.1 | 9.2 | 10.6
6.86 | 11.9 | 9.34 | 11.1 | 9.2 | 10.6
6.87 | 11.9 | 9.35 | 11.1 | 9.21 | 10.6
6.87 | 11.9 | 9.36 | 11.1 | 9.22 | 10.7
6.88 | 11.9 | 9.36 | 11.1 | 9.22 | 10.7
6.88 | 11.9 | 9.36 | 11.1 | 9.23 | 10.7
6.88 | 11.9 | 9.37 | 11.1 | 9.23 | 10.7
6.89 | 11.9 | 9.38 | 11.1 | 9.24 | 10.7
6.89 | 11.9 | 9.38 | 11.1 | 9.25 | 10.7
6.9 | 11.9 | 9.39 | 11.1 | 9.25 | 10.7
6.9 | 12 | 9.39 | 11.1 | 9.26 | 10.7
6.9 | 12 | 9.39 | 11.1 | 9.26 | 10.7
6.91 | 12 | 9.4 | 11.1 | 9.26 | 10.7
6.91 | 12 | 9.41 | 11.1 | 9.28 | 10.7
6.92 | 12 | 9.41 | 11.2 | 9.28 | 10.7
6.92 | 12 | 9.41 | 11.2 | 9.28 | 10.7
6.92 | 12 | 9.42 | 11.2 | 9.28 | 10.7
6.93 | 12 | 9.43 | 11.2 | 9.29 | 10.7
6.93 | 12 | 9.43 | 11.2 | 9.3 | 10.7
6.94 | 12 | 9.44 | 11.2 | 9.3 | 10.7
6.94 | 12 | 9.44 | 11.2 | 9.31 | 10.7
6.94 | 12 | 9.44 | 11.2 | 9.31 | 10.7
6.95 | 12 | 9.45 | 11.2 | 9.31 | 10.7
6.95 | 12 | 9.46 | 11.2 | 9.33 | 10.8
6.96 | 12.1 | 9.46 | 11.2 | 9.33 | 10.8
6.96 | 12.1 | 9.46 | 11.2 | 9.34 | 10.8
6.96 | 12.1 | 9.47 | 11.2 | 9.33 | 10.8
6.97 | 12.1 | 9.48 | 11.2 | 9.34 | 10.8
6.97 | 12.1 | 9.48 | 11.3 | 9.35 | 10.8
6.98 | 12.1 | 9.49 | 11.3 | 9.36 | 10.8
6.98 | 12.1 | 9.49 | 11.3 | 9.36 | 10.8
6.98 | 12.1 | 9.49 | 11.3 | 9.36 | 10.8
6.99 | 12.1 | 9.5 | 11.3 | 9.37 | 10.8
6.99 | 12.1 | 9.51 | 11.3 | 9.38 | 10.8
7 | 12.1 | 9.51 | 11.3 | 9.38 | 10.8
7 | 12.1 | 9.51 | 11.3 | 9.39 | 10.8
7 | 12.1 | 9.52 | 11.3 | 9.39 | 10.8
7.01 | 12.2 | 9.53 | 11.3 | 9.39 | 10.8
7.01 | 12.2 | 9.53 | 11.3 | 9.41 | 10.8
7.02 | 12.2 | 9.54 | 11.3 | 9.41 | 10.8
7.02 | 12.2 | 9.54 | 11.3 | 9.42 | 10.8
7.02 | 12.2 | 9.54 | 11.4 | 9.41 | 10.8
7.03 | 12.2 | 9.55 | 11.4 | 9.42 | 10.8
7.03 | 12.2 | 9.56 | 11.4 | 9.43 | 10.8
7.04 | 12.2 | 9.56 | 11.4 | 9.44 | 10.9
7.04 | 12.2 | 9.56 | 11.4 | 9.44 | 10.9
7.04 | 12.2 | 9.57 | 11.4 | 9.44 | 10.9
7.05 | 12.2 | 9.58 | 11.4 | 9.45 | 10.9
7.05 | 12.2 | 9.58 | 11.4 | 9.46 | 10.9
7.06 | 12.2 | 9.59 | 11.4 | 9.46 | 10.9
7.06 | 12.2 | 9.59 | 11.4 | 9.47 | 10.9
7.06 | 12.2 | 9.59 | 11.4 | 9.47 | 10.9
7.07 | 12.3 | 9.6 | 11.4 | 9.47 | 10.9
7.07 | 12.3 | 9.61 | 11.4 | 9.49 | 10.9
7.08 | 12.3 | 9.61 | 11.4 | 9.49 | 10.9
7.08 | 12.3 | 9.61 | 11.5 | 9.49 | 10.9
7.08 | 12.3 | 9.62 | 11.5 | 9.49 | 10.9
7.09 | 12.3 | 9.63 | 11.5 | 9.5 | 10.9
7.09 | 12.3 | 9.63 | 11.5 | 9.51 | 10.9
7.1 | 12.3 | 9.64 | 11.5 | 9.52 | 10.9
7.1 | 12.3 | 9.64 | 11.5 | 9.52 | 10.9
7.1 | 12.3 | 9.65 | 11.5 | 9.52 | 10.9
7.11 | 12.3 | 9.65 | 11.5 | 9.53 | 10.9
7.11 | 12.3 | 9.66 | 11.5 | 9.54 | 10.9
7.12 | 12.3 | 9.67 | 11.5 | 9.54 | 11
7.12 | 12.3 | 9.67 | 11.5 | 9.55 | 11
7.12 | 12.3 | 9.67 | 11.5 | 9.55 | 11
7.13 | 12.4 | 9.68 | 11.5 | 9.56 | 11
7.13 | 12.4 | 9.69 | 11.5 | 9.57 | 11
7.14 | 12.4 | 9.69 | 11.6 | 9.57 | 11
7.14 | 12.4 | 9.69 | 11.6 | 9.58 | 11
7.14 | 12.4 | 9.7 | 11.6 | 9.58 | 11
7.15 | 12.4 | 9.71 | 11.6 | 9.58 | 11
7.15 | 12.4 | 9.71 | 11.6 | 9.6 | 11
7.16 | 12.4 | 9.72 | 11.6 | 9.6 | 11
7.16 | 12.4 | 9.72 | 11.6 | 9.6 | 11
7.16 | 12.4 | 9.73 | 11.6 | 9.6 | 11
7.17 | 12.4 | 9.74 | 11.6 | 9.61 | 11
7.17 | 12.4 | 9.74 | 11.6 | 9.62 | 11
7.18 | 12.4 | 9.75 | 11.6 | 9.63 | 11
7.18 | 12.4 | 9.75 | 11.6 | 9.63 | 11
7.18 | 12.5 | 9.75 | 11.6 | 9.63 | 11
7.19 | 12.5 | 9.76 | 11.6 | 9.64 | 11
7.19 | 12.5 | 9.77 | 11.6 | 9.65 | 11
7.2 | 12.5 | 9.77 | 11.7 | 9.65 | 11.1
7.2 | 12.5 | 9.78 | 11.7 | 9.66 | 11.1
7.2 | 12.5 | 9.78 | 11.7 | 9.66 | 11.1
7.21 | 12.5 | 9.79 | 11.7 | 9.66 | 11.1
7.21 | 12.5 | 9.79 | 11.7 | 9.68 | 11.1
7.22 | 12.5 | 9.8 | 11.7 | 9.68 | 11.1
7.22 | 12.5 | 9.8 | 11.7 | 9.69 | 11.1
7.22 | 12.5 | 9.81 | 11.7 | 9.69 | 11.1
7.23 | 12.5 | 9.82 | 11.7 | 9.69 | 11.1
7.23 | 12.5 | 9.82 | 11.7 | 9.7 | 11.1
7.24 | 12.5 | 9.83 | 11.7 | 9.71 | 11.1
7.24 | 12.5 | 9.83 | 11.7 | 9.71 | 11.1
7.24 | 12.6 | 9.83 | 11.7 | 9.71 | 11.1
7.25 | 12.6 | 9.84 | 11.7 | 9.72 | 11.1
7.25 | 12.6 | 9.85 | 11.7 | 9.73 | 11.1
7.26 | 12.6 | 9.85 | 11.8 | 9.73 | 11.1
7.26 | 12.6 | 9.86 | 11.8 | 9.74 | 11.1
7.26 | 12.6 | 9.86 | 11.8 | 9.74 | 11.1
7.27 | 12.6 | 9.87 | 11.8 | 9.75 | 11.1
7.27 | 12.6 | 9.87 | 11.8 | 9.76 | 11.1
7.28 | 12.6 | 9.88 | 11.8 | 9.76 | 11.2
7.28 | 12.6 | 9.88 | 11.8 | 9.77 | 11.2
7.28 | 12.6 | 9.89 | 11.8 | 9.77 | 11.2
7.29 | 12.6 | 9.9 | 11.8 | 9.78 | 11.2
7.29 | 12.6 | 9.9 | 11.8 | 9.79 | 11.2
7.3 | 12.6 | 9.91 | 11.8 | 9.79 | 11.2
7.3 | 12.7 | 9.91 | 11.8 | 9.8 | 11.2
7.3 | 12.7 | 9.91 | 11.8 | 9.8 | 11.2
7.31 | 12.7 | 9.92 | 11.8 | 9.81 | 11.2
7.31 | 12.7 | 9.93 | 11.8 | 9.82 | 11.2
7.32 | 12.7 | 9.93 | 11.9 | 9.82 | 11.2
7.32 | 12.7 | 9.94 | 11.9 | 9.82 | 11.2
7.32 | 12.7 | 9.94 | 11.9 | 9.83 | 11.2
7.33 | 12.7 | 9.95 | 11.9 | 9.83 | 11.2
7.33 | 12.7 | 9.95 | 11.9 | 9.84 | 11.2
7.34 | 12.7 | 9.96 | 11.9 | 9.85 | 11.2
7.34 | 12.7 | 9.96 | 11.9 | 9.85 | 11.2
7.34 | 12.7 | 9.97 | 11.9 | 9.85 | 11.2
7.35 | 12.7 | 9.98 | 11.9 | 9.86 | 11.2
7.35 | 12.7 | 9.98 | 11.9 | 9.87 | 11.2
7.36 | 12.7 | 9.99 | 11.9 | 9.88 | 11.3
7.36 | 12.8 | 9.99 | 11.9 | 9.88 | 11.3
7.36 | 12.8 | 9.99 | 11.9 | 9.88 | 11.3
7.37 | 12.8 | 10 | 11.9 | 9.89 | 11.3
7.37 | 12.8 | 10 | 11.9 | 9.9 | 11.3
7.38 | 12.8 | 10 | 12 | 9.9 | 11.3
7.38 | 12.8 | 10 | 12 | 9.91 | 11.3
7.38 | 12.8 | 10 | 12 | 9.91 | 11.3
7.39 | 12.8 | 10 | 12 | 9.92 | 11.3
7.39 | 12.8 | 10 | 12 | 9.93 | 11.3
7.4 | 12.8 | 10 | 12 | 9.93 | 11.3
7.4 | 12.8 | 10 | 12 | 9.93 | 11.3
7.4 | 12.8 | 10 | 12 | 9.94 | 11.3
7.41 | 12.9 | 10.1 | 12 | 9.94 | 11.3
7.41 | 12.9 | 10.1 | 12 | 9.95 | 11.3
7.42 | 12.9 | 10.1 | 12 | 9.96 | 11.3
7.42 | 12.9 | 10.1 | 12 | 9.96 | 11.3
7.42 | 12.9 | 10.1 | 12 | 9.96 | 11.3
7.43 | 12.9 | 10.1 | 12 | 9.97 | 11.3
7.43 | 12.9 | 10.1 | 12 | 9.98 | 11.3
7.44 | 12.9 | 10.1 | 12.1 | 9.98 | 11.4
7.44 | 12.9 | 10.1 | 12.1 | 9.99 | 11.4
7.44 | 12.9 | 10.1 | 12.1 | 9.99 | 11.4
7.45 | 12.9 | 10.1 | 12.1 | 10 | 11.4
7.45 | 12.9 | 10.1 | 12.1 | 10 | 11.4
7.46 | 12.9 | 10.1 | 12.1 | 10 | 11.4
7.46 | 12.9 | 10.1 | 12.1 | 10 | 11.4
7.46 | 13 | 10.1 | 12.1 | 10 | 11.4
7.47 | 13 | 10.1 | 12.1 | 10 | 11.4
7.47 | 13 | 10.1 | 12.1 | 10 | 11.4
7.48 | 13 | 10.1 | 12.1 | 10 | 11.4
7.48 | 13 | 10.1 | 12.1 | 10 | 11.4
7.48 | 13 | 10.1 | 12.1 | 10 | 11.4
7.49 | 13 | 10.2 | 12.1 | 10.1 | 11.4
7.49 | 13 | 10.2 | 12.2 | 10.1 | 11.4
7.5 | 13 | 10.2 | 12.2 | 10.1 | 11.4
7.5 | 13 | 10.2 | 12.2 | 10.1 | 11.4
7.5 | 13 | 10.2 | 12.2 | 10.1 | 11.4
7.51 | 13 | 10.2 | 12.2 | 10.1 | 11.4
7.51 | 13 | 10.2 | 12.2 | 10.1 | 11.4
7.52 | 13 | 10.2 | 12.2 | 10.1 | 11.5
7.52 | 13.1 | 10.2 | 12.2 | 10.1 | 11.5
7.52 | 13.1 | 10.2 | 12.2 | 10.1 | 11.5
7.53 | 13.1 | 10.2 | 12.2 | 10.1 | 11.5
7.53 | 13.1 | 10.2 | 12.2 | 10.1 | 11.5
7.54 | 13.1 | 10.2 | 12.2 | 10.1 | 11.5
7.54 | 13.1 | 10.2 | 12.2 | 10.1 | 11.5
7.54 | 13.1 | 10.2 | 12.2 | 10.1 | 11.5
7.55 | 13.1 | 10.2 | 12.3 | 10.1 | 11.5
7.55 | 13.1 | 10.2 | 12.3 | 10.1 | 11.5
7.56 | 13.1 | 10.2 | 12.3 | 10.2 | 11.5
7.56 | 13.1 | 10.2 | 12.3 | 10.2 | 11.5
7.56 | 13.1 | 10.3 | 12.3 | 10.2 | 11.5
7.57 | 13.1 | 10.3 | 12.3 | 10.2 | 11.5
7.57 | 13.1 | 10.3 | 12.3 | 10.2 | 11.5
7.58 | 13.2 | 10.3 | 12.3 | 10.2 | 11.5
7.58 | 13.2 | 10.3 | 12.3 | 10.2 | 11.5
7.58 | 13.2 | 10.3 | 12.3 | 10.2 | 11.5
7.59 | 13.2 | 10.3 | 12.3 | 10.2 | 11.5
7.59 | 13.2 | 10.3 | 12.3 | 10.2 | 11.5
7.6 | 13.2 | 10.3 | 12.3 | 10.2 | 11.6
7.6 | 13.2 | 10.3 | 12.3 | 10.2 | 11.6
7.6 | 13.2 | 10.3 | 12.3 | 10.2 | 11.6
7.61 | 13.2 | 10.3 | 12.4 | 10.2 | 11.6
7.61 | 13.2 | 10.3 | 12.4 | 10.2 | 11.6
7.62 | 13.2 | 10.3 | 12.4 | 10.2 | 11.6
7.62 | 13.2 | 10.3 | 12.4 | 10.2 | 11.6
7.62 | 13.2 | 10.3 | 12.4 | 10.2 | 11.6
7.63 | 13.3 | 10.3 | 12.4 | 10.2 | 11.6
7.63 | 13.3 | 10.3 | 12.4 | 10.3 | 11.6
7.64 | 13.3 | 10.4 | 12.4 | 10.3 | 11.6
7.64 | 13.3 | 10.4 | 12.4 | 10.3 | 11.6
7.64 | 13.3 | 10.4 | 12.4 | 10.3 | 11.6
7.65 | 13.3 | 10.4 | 12.4 | 10.3 | 11.6
7.65 | 13.3 | 10.4 | 12.4 | 10.3 | 11.6
7.66 | 13.3 | 10.4 | 12.4 | 10.3 | 11.6
7.66 | 13.3 | 10.4 | 12.4 | 10.3 | 11.6
7.66 | 13.3 | 10.4 | 12.5 | 10.3 | 11.6
7.67 | 13.3 | 10.4 | 12.5 | 10.3 | 11.6
7.67 | 13.3 | 10.4 | 12.5 | 10.3 | 11.7
7.68 | 13.3 | 10.4 | 12.5 | 10.3 | 11.7
7.68 | 13.3 | 10.4 | 12.5 | 10.3 | 11.7
7.68 | 13.4 | 10.4 | 12.5 | 10.3 | 11.7
7.69 | 13.4 | 10.4 | 12.5 | 10.3 | 11.7
7.69 | 13.4 | 10.4 | 12.5 | 10.3 | 11.7
7.7 | 13.4 | 10.4 | 12.5 | 10.3 | 11.7
7.7 | 13.4 | 10.4 | 12.5 | 10.4 | 11.7
7.7 | 13.4 | 10.4 | 12.5 | 10.4 | 11.7
7.71 | 13.4 | 10.4 | 12.5 | 10.4 | 11.7
7.71 | 13.4 | 10.4 | 12.5 | 10.4 | 11.7
7.72 | 13.4 | 10.5 | 12.5 | 10.4 | 11.7
7.72 | 13.4 | 10.5 | 12.6 | 10.4 | 11.7
7.72 | 13.4 | 10.5 | 12.6 | 10.4 | 11.7
7.73 | 13.4 | 10.5 | 12.6 | 10.4 | 11.7
7.73 | 13.4 | 10.5 | 12.6 | 10.4 | 11.7
7.74 | 13.4 | 10.5 | 12.6 | 10.4 | 11.7
7.74 | 13.5 | 10.5 | 12.6 | 10.4 | 11.7
7.74 | 13.5 | 10.5 | 12.6 | 10.4 | 11.7
7.75 | 13.5 | 10.5 | 12.6 | 10.4 | 11.7
7.75 | 13.5 | 10.5 | 12.6 | 10.4 | 11.7
7.76 | 13.5 | 10.5 | 12.6 | 10.4 | 11.8
7.76 | 13.5 | 10.5 | 12.6 | 10.4 | 11.8
7.76 | 13.5 | 10.5 | 12.6 | 10.4 | 11.8
7.77 | 13.5 | 10.5 | 12.6 | 10.4 | 11.8
7.77 | 13.5 | 10.5 | 12.6 | 10.5 | 11.8
7.78 | 13.5 | 10.5 | 12.7 | 10.5 | 11.8
7.78 | 13.5 | 10.5 | 12.7 | 10.5 | 11.8
7.78 | 13.5 | 10.5 | 12.7 | 10.5 | 11.8
7.79 | 13.5 | 10.6 | 12.7 | 10.5 | 11.8
7.79 | 13.5 | 10.6 | 12.7 | 10.5 | 11.8
7.8 | 13.6 | 10.6 | 12.7 | 10.5 | 11.8
7.8 | 13.6 | 10.6 | 12.7 | 10.5 | 11.8
7.8 | 13.6 | 10.6 | 12.7 | 10.5 | 11.8
7.81 | 13.6 | 10.6 | 12.7 | 10.5 | 11.8
7.81 | 13.6 | 10.6 | 12.7 | 10.5 | 11.8
7.82 | 13.6 | 10.6 | 12.7 | 10.5 | 11.8
7.82 | 13.6 | 10.6 | 12.7 | 10.5 | 11.8
7.82 | 13.6 | 10.6 | 12.7 | 10.5 | 11.8
7.83 | 13.6 | 10.6 | 12.7 | 10.5 | 11.8
7.83 | 13.6 | 10.6 | 12.7 | 10.5 | 11.8
7.84 | 13.6 | 10.6 | 12.8 | 10.5 | 11.8
7.84 | 13.6 | 10.6 | 12.8 | 10.6 | 11.9
7.84 | 13.6 | 10.6 | 12.8 | 10.6 | 11.9
7.85 | 13.7 | 10.6 | 12.8 | 10.6 | 11.9
7.85 | 13.7 | 10.6 | 12.8 | 10.6 | 11.9
7.86 | 13.7 | 10.7 | 12.8 | 10.6 | 11.9
7.86 | 13.7 | 10.7 | 12.8 | 10.6 | 11.9
7.86 | 13.7 | 10.7 | 12.8 | 10.6 | 11.9
7.87 | 13.7 | 10.7 | 12.8 | 10.6 | 11.9
7.87 | 13.7 | 10.7 | 12.8 | 10.6 | 11.9
7.88 | 13.7 | 10.7 | 12.8 | 10.6 | 11.9
7.88 | 13.7 | 10.7 | 12.8 | 10.6 | 11.9
7.88 | 13.7 | 10.7 | 12.8 | 10.6 | 11.9
7.89 | 13.7 | 10.7 | 12.9 | 10.6 | 11.9
7.89 | 13.7 | 10.7 | 12.9 | 10.6 | 11.9
7.9 | 13.7 | 10.7 | 12.9 | 10.6 | 11.9
7.9 | 13.7 | 10.7 | 12.9 | 10.6 | 11.9
7.9 | 13.8 | 10.7 | 12.9 | 10.6 | 11.9
7.91 | 13.8 | 10.7 | 12.9 | 10.6 | 11.9
7.91 | 13.8 | 10.7 | 12.9 | 10.7 | 11.9
7.92 | 13.8 | 10.7 | 12.9 | 10.7 | 11.9
7.92 | 13.8 | 10.7 | 12.9 | 10.7 | 11.9
7.92 | 13.8 | 10.8 | 12.9 | 10.7 | 11.9
7.93 | 13.8 | 10.8 | 12.9 | 10.7 | 11.9
7.93 | 13.8 | 10.8 | 12.9 | 10.7 | 12
7.94 | 13.8 | 10.8 | 12.9 | 10.7 | 12
7.94 | 13.8 | 10.8 | 12.9 | 10.7 | 12
7.94 | 13.8 | 10.8 | 13 | 10.7 | 12
7.95 | 13.8 | 10.8 | 13 | 10.7 | 12
7.95 | 13.8 | 10.8 | 13 | 10.7 | 12
7.96 | 13.8 | 10.8 | 13 | 10.7 | 12
7.96 | 13.9 | 10.8 | 13 | 10.7 | 12
7.96 | 13.9 | 10.8 | 13 | 10.7 | 12
7.97 | 13.9 | 10.8 | 13 | 10.7 | 12
7.97 | 13.9 | 10.8 | 13 | 10.7 | 12
7.98 | 13.9 | 10.8 | 13 | 10.8 | 12
7.98 | 13.9 | 10.8 | 13 | 10.8 | 12
7.98 | 13.9 | 10.8 | 13 | 10.8 | 12
7.99 | 13.9 | 10.9 | 13 | 10.8 | 12
7.99 | 13.9 | 10.9 | 13 | 10.8 | 12
8 | 13.9 | 10.9 | 13 | 10.8 | 12
8 | 13.9 | 10.9 | 13 | 10.8 | 12
8 | 13.9 | 10.9 | 13.1 | 10.8 | 12
8.01 | 14 | 10.9 | 13.1 | 10.8 | 12
8.01 | 14 | 10.9 | 13.1 | 10.8 | 12.1
8.02 | 14 | 10.9 | 13.1 | 10.8 | 12.1
8.02 | 14 | 10.9 | 13.1 | 10.8 | 12.1
8.02 | 14 | 10.9 | 13.1 | 10.8 | 12.1
8.03 | 14 | 10.9 | 13.1 | 10.8 | 12.1
8.03 | 14 | 10.9 | 13.1 | 10.8 | 12.1
8.04 | 14 | 10.9 | 13.1 | 10.8 | 12.1
8.04 | 14 | 10.9 | 13.1 | 10.8 | 12.1
8.04 | 14 | 10.9 | 13.1 | 10.8 | 12.1
8.05 | 14 | 10.9 | 13.1 | 10.9 | 12.1
8.05 | 14 | 10.9 | 13.1 | 10.9 | 12.1
8.06 | 14 | 11 | 13.1 | 10.9 | 12.1
8.06 | 14 | 11 | 13.1 | 10.9 | 12.1
8.06 | 14.1 | 11 | 13.2 | 10.9 | 12.1
8.07 | 14.1 | 11 | 13.2 | 10.9 | 12.1
8.07 | 14.1 | 11 | 13.2 | 10.9 | 12.1
8.08 | 14.1 | 11 | 13.2 | 10.9 | 12.1
8.08 | 14.1 | 11 | 13.2 | 10.9 | 12.1
8.08 | 14.1 | 11 | 13.2 | 10.9 | 12.1
8.09 | 14.1 | 11 | 13.2 | 10.9 | 12.1
8.09 | 14.1 | 11 | 13.2 | 10.9 | 12.2
8.1 | 14.1 | 11 | 13.2 | 10.9 | 12.2
8.1 | 14.1 | 11 | 13.2 | 10.9 | 12.2
8.1 | 14.1 | 11 | 13.2 | 10.9 | 12.2
8.11 | 14.1 | 11 | 13.2 | 10.9 | 12.2
8.11 | 14.1 | 11 | 13.2 | 11 | 12.2
8.12 | 14.1 | 11 | 13.2 | 11 | 12.2
8.12 | 14.2 | 11 | 13.2 | 11 | 12.2
8.12 | 14.2 | 11 | 13.3 | 11 | 12.2
8.13 | 14.2 | 11.1 | 13.3 | 11 | 12.2
8.13 | 14.2 | 11.1 | 13.3 | 11 | 12.2
8.14 | 14.2 | 11.1 | 13.3 | 11 | 12.2
8.14 | 14.2 | 11.1 | 13.3 | 11 | 12.2
8.14 | 14.2 | 11.1 | 13.3 | 11 | 12.2
8.15 | 14.2 | 11.1 | 13.3 | 11 | 12.2
8.15 | 14.2 | 11.1 | 13.3 | 11 | 12.2
8.16 | 14.2 | 11.1 | 13.3 | 11 | 12.2
8.16 | 14.2 | 11.1 | 13.3 | 11 | 12.2
8.16 | 14.2 | 11.1 | 13.3 | 11 | 12.2
8.17 | 14.3 | 11.1 | 13.3 | 11 | 12.2
8.17 | 14.2 | 11.1 | 13.3 | 11 | 12.3
8.18 | 14.3 | 11.1 | 13.3 | 11 | 12.3
8.18 | 14.3 | 11.1 | 13.4 | 11 | 12.3
8.18 | 14.3 | 11.1 | 13.4 | 11 | 12.3
8.19 | 14.3 | 11.1 | 13.4 | 11.1 | 12.3
8.19 | 14.3 | 11.1 | 13.4 | 11.1 | 12.3
8.2 | 14.3 | 11.1 | 13.4 | 11.1 | 12.3
8.2 | 14.3 | 11.2 | 13.4 | 11.1 | 12.3
8.2 | 14.3 | 11.2 | 13.4 | 11.1 | 12.3
8.21 | 14.3 | 11.2 | 13.4 | 11.1 | 12.3
8.21 | 14.3 | 11.2 | 13.4 | 11.1 | 12.3
8.22 | 14.3 | 11.2 | 13.4 | 11.1 | 12.3
8.22 | 14.3 | 11.2 | 13.4 | 11.1 | 12.3
8.22 | 14.4 | 11.2 | 13.4 | 11.1 | 12.3
8.23 | 14.4 | 11.2 | 13.4 | 11.1 | 12.3
8.23 | 14.4 | 11.2 | 13.4 | 11.1 | 12.3
8.24 | 14.4 | 11.2 | 13.4 | 11.1 | 12.4
8.24 | 14.4 | 11.2 | 13.5 | 11.1 | 12.4
8.24 | 14.4 | 11.2 | 13.5 | 11.1 | 12.4
8.25 | 14.4 | 11.2 | 13.5 | 11.1 | 12.4
8.25 | 14.4 | 11.2 | 13.5 | 11.2 | 12.4
8.26 | 14.4 | 11.2 | 13.5 | 11.2 | 12.4
8.26 | 14.4 | 11.2 | 13.5 | 11.2 | 12.4
8.26 | 14.4 | 11.2 | 13.5 | 11.2 | 12.4
8.27 | 14.4 | 11.2 | 13.5 | 11.2 | 12.4
8.27 | 14.4 | 11.3 | 13.5 | 11.2 | 12.4
8.28 | 14.4 | 11.3 | 13.5 | 11.2 | 12.4
8.28 | 14.5 | 11.3 | 13.5 | 11.2 | 12.4
8.28 | 14.5 | 11.3 | 13.5 | 11.2 | 12.4
8.29 | 14.5 | 11.3 | 13.5 | 11.2 | 12.4
8.29 | 14.5 | 11.3 | 13.5 | 11.2 | 12.4
8.3 | 14.5 | 11.3 | 13.5 | 11.2 | 12.4
8.3 | 14.5 | 11.3 | 13.6 | 11.2 | 12.4
8.3 | 14.5 | 11.3 | 13.6 | 11.2 | 12.4
8.31 | 14.5 | 11.3 | 13.6 | 11.2 | 12.4
8.31 | 14.5 | 11.3 | 13.6 | 11.2 | 12.4
8.32 | 14.5 | 11.3 | 13.6 | 11.3 | 12.5
8.32 | 14.5 | 11.3 | 13.6 | 11.3 | 12.5
8.32 | 14.5 | 11.3 | 13.6 | 11.3 | 12.5
8.33 | 14.6 | 11.3 | 13.6 | 11.3 | 12.5
8.33 | 14.6 | 11.3 | 13.6 | 11.3 | 12.5
8.34 | 14.6 | 11.3 | 13.6 | 11.3 | 12.5
8.34 | 14.6 | 11.3 | 13.6 | 11.3 | 12.5
8.34 | 14.6 | 11.3 | 13.6 | 11.3 | 12.5
8.35 | 14.6 | 11.4 | 13.6 | 11.3 | 12.5
8.35 | 14.6 | 11.4 | 13.6 | 11.3 | 12.5
8.36 | 14.6 | 11.4 | 13.6 | 11.3 | 12.5
8.36 | 14.6 | 11.4 | 13.6 | 11.3 | 12.5
8.36 | 14.6 | 11.4 | 13.7 | 11.3 | 12.5
8.37 | 14.6 | 11.4 | 13.7 | 11.3 | 12.5
8.37 | 14.6 | 11.4 | 13.7 | 11.3 | 12.5
8.38 | 14.6 | 11.4 | 13.7 | 11.3 | 12.5
8.38 | 14.6 | 11.4 | 13.7 | 11.3 | 12.5
8.38 | 14.7 | 11.4 | 13.7 | 11.3 | 12.5
8.39 | 14.7 | 11.4 | 13.7 | 11.4 | 12.5
8.39 | 14.7 | 11.4 | 13.7 | 11.4 | 12.5
8.4 | 14.7 | 11.4 | 13.7 | 11.4 | 12.6
8.4 | 14.7 | 11.4 | 13.7 | 11.4 | 12.6
8.4 | 14.7 | 11.4 | 13.7 | 11.4 | 12.6
8.41 | 14.7 | 11.4 | 13.7 | 11.4 | 12.6
8.41 | 14.7 | 11.4 | 13.7 | 11.4 | 12.6
8.42 | 14.7 | 11.5 | 13.7 | 11.4 | 12.6
8.42 | 14.7 | 11.5 | 13.7 | 11.4 | 12.6
8.42 | 14.7 | 11.5 | 13.7 | 11.4 | 12.6
8.43 | 14.7 | 11.5 | 13.8 | 11.4 | 12.6
8.43 | 14.7 | 11.5 | 13.8 | 11.4 | 12.6
8.44 | 14.7 | 11.5 | 13.8 | 11.4 | 12.6
8.44 | 14.8 | 11.5 | 13.8 | 11.4 | 12.6
8.44 | 14.8 | 11.5 | 13.8 | 11.4 | 12.6
8.45 | 14.8 | 11.5 | 13.8 | 11.4 | 12.6
8.45 | 14.8 | 11.5 | 13.8 | 11.4 | 12.6
8.46 | 14.8 | 11.5 | 13.8 | 11.5 | 12.6
8.46 | 14.8 | 11.5 | 13.8 | 11.5 | 12.6
8.46 | 14.8 | 11.5 | 13.8 | 11.5 | 12.6
8.47 | 14.8 | 11.5 | 13.8 | 11.5 | 12.6
8.47 | 14.8 | 11.5 | 13.8 | 11.5 | 12.7
8.48 | 14.8 | 11.5 | 13.8 | 11.5 | 12.7
8.48 | 14.8 | 11.5 | 13.8 | 11.5 | 12.7
8.48 | 14.8 | 11.5 | 13.8 | 11.5 | 12.7
8.49 | 14.9 | 11.5 | 13.8 | 11.5 | 12.7
8.49 | 14.9 | 11.5 | 13.9 | 11.5 | 12.7
8.5 | 14.9 | 11.6 | 13.9 | 11.5 | 12.7
8.5 | 14.9 | 11.6 | 13.9 | 11.5 | 12.7
8.5 | 14.9 | 11.6 | 13.9 | 11.5 | 12.7
8.51 | 14.9 | 11.6 | 13.9 | 11.5 | 12.7
8.51 | 14.9 | 11.6 | 13.9 | 11.5 | 12.7
8.52 | 14.9 | 11.6 | 13.9 | 11.5 | 12.7
8.52 | 14.9 | 11.6 | 13.9 | 11.5 | 12.7
8.52 | 14.9 | 11.6 | 13.9 | 11.5 | 12.7
8.53 | 14.9 | 11.6 | 13.9 | 11.5 | 12.7
8.53 | 14.9 | 11.6 | 13.9 | 11.6 | 12.7
8.54 | 14.9 | 11.6 | 13.9 | 11.6 | 12.7
8.54 | 15 | 11.6 | 13.9 | 11.6 | 12.7
8.54 | 15 | 11.6 | 13.9 | 11.6 | 12.7
8.55 | 15 | 11.6 | 13.9 | 11.6 | 12.7
8.55 | 15 | 11.6 | 13.9 | 11.6 | 12.8
8.56 | 15 | 11.6 | 14 | 11.6 | 12.8
8.56 | 15 | 11.6 | 14 | 11.6 | 12.8
8.56 | 15 | 11.6 | 14 | 11.6 | 12.8
8.57 | 15 | 11.6 | 14 | 11.6 | 12.8
8.57 | 15 | 11.7 | 14 | 11.6 | 12.8
8.58 | 15 | 11.7 | 14 | 11.6 | 12.8
8.58 | 15 | 11.7 | 14 | 11.6 | 12.8
8.58 | 15 | 11.7 | 14 | 11.6 | 12.8
8.59 | 15 | 11.7 | 14 | 11.6 | 12.8
8.59 | 15 | 11.7 | 14 | 11.6 | 12.8
8.6 | 15.1 | 11.7 | 14 | 11.6 | 12.8
8.6 | 15.1 | 11.7 | 14 | 11.6 | 12.8
8.6 | 15.1 | 11.7 | 14 | 11.6 | 12.8
8.61 | 15.1 | 11.7 | 14 | 11.7 | 12.8
8.61 | 15.1 | 11.7 | 14 | 11.7 | 12.8
8.62 | 15.1 | 11.7 | 14.1 | 11.7 | 12.8
8.62 | 15.1 | 11.7 | 14.1 | 11.7 | 12.9
8.62 | 15.1 | 11.7 | 14.1 | 11.7 | 12.9
8.63 | 15.1 | 11.7 | 14.1 | 11.7 | 12.9
8.63 | 15.1 | 11.7 | 14.1 | 11.7 | 12.9
8.64 | 15.1 | 11.7 | 14.1 | 11.7 | 12.9
8.64 | 15.1 | 11.7 | 14.1 | 11.7 | 12.9
8.64 | 15.2 | 11.7 | 14.1 | 11.7 | 12.9
8.65 | 15.2 | 11.8 | 14.1 | 11.7 | 12.9
8.65 | 15.2 | 11.8 | 14.1 | 11.7 | 12.9
8.66 | 15.2 | 11.8 | 14.1 | 11.7 | 12.9
8.66 | 15.2 | 11.8 | 14.1 | 11.7 | 12.9
8.66 | 15.2 | 11.8 | 14.1 | 11.7 | 12.9
8.67 | 15.2 | 11.8 | 14.1 | 11.7 | 12.9
8.67 | 15.2 | 11.8 | 14.1 | 11.7 | 12.9
8.68 | 15.2 | 11.8 | 14.1 | 11.7 | 12.9
8.68 | 15.2 | 11.8 | 14.2 | 11.7 | 12.9
8.68 | 15.2 | 11.8 | 14.2 | 11.7 | 12.9
8.69 | 15.2 | 11.8 | 14.2 | 11.8 | 12.9
8.69 | 15.2 | 11.8 | 14.2 | 11.8 | 13
8.7 | 15.2 | 11.8 | 14.2 | 11.8 | 13
8.7 | 15.3 | 11.8 | 14.2 | 11.8 | 13
8.7 | 15.3 | 11.8 | 14.2 | 11.8 | 13
8.71 | 15.3 | 11.8 | 14.2 | 11.8 | 13
8.71 | 15.3 | 11.8 | 14.2 | 11.8 | 13
8.72 | 15.3 | 11.8 | 14.2 | 11.8 | 13
8.72 | 15.3 | 11.8 | 14.2 | 11.8 | 13
8.72 | 15.3 | 11.8 | 14.2 | 11.8 | 13
8.73 | 15.3 | 11.9 | 14.2 | 11.8 | 13
8.73 | 15.3 | 11.9 | 14.2 | 11.8 | 13
8.74 | 15.3 | 11.9 | 14.2 | 11.8 | 13
8.74 | 15.3 | 11.9 | 14.3 | 11.8 | 13
8.74 | 15.3 | 11.9 | 14.3 | 11.8 | 13
8.75 | 15.4 | 11.9 | 14.3 | 11.8 | 13
8.75 | 15.4 | 11.9 | 14.3 | 11.8 | 13
8.76 | 15.4 | 11.9 | 14.3 | 11.8 | 13
8.76 | 15.4 | 11.9 | 14.3 | 11.9 | 13
8.76 | 15.4 | 11.9 | 14.3 | 11.9 | 13.1
8.77 | 15.4 | 11.9 | 14.3 | 11.9 | 13.1
8.77 | 15.4 | 11.9 | 14.3 | 11.9 | 13.1
8.78 | 15.4 | 11.9 | 14.3 | 11.9 | 13.1
8.78 | 15.4 | 11.9 | 14.3 | 11.9 | 13.1
8.78 | 15.4 | 11.9 | 14.3 | 11.9 | 13.1
8.79 | 15.4 | 11.9 | 14.3 | 11.9 | 13.1
8.79 | 15.4 | 11.9 | 14.3 | 11.9 | 13.1
8.8 | 15.4 | 11.9 | 14.3 | 11.9 | 13.1
8.8 | 15.5 | 11.9 | 14.4 | 11.9 | 13.1
8.8 | 15.5 | 12 | 14.4 | 11.9 | 13.1
8.81 | 15.5 | 12 | 14.4 | 11.9 | 13.1
8.81 | 15.5 | 12 | 14.4 | 11.9 | 13.1
8.82 | 15.5 | 12 | 14.4 | 11.9 | 13.1
8.82 | 15.5 | 12 | 14.4 | 11.9 | 13.1
8.82 | 15.5 | 12 | 14.4 | 11.9 | 13.1
8.83 | 15.5 | 12 | 14.4 | 11.9 | 13.1
8.83 | 15.5 | 12 | 14.4 | 11.9 | 13.2
8.84 | 15.5 | 12 | 14.4 | 11.9 | 13.2
8.84 | 15.5 | 12 | 14.4 | 11.9 | 13.2
8.84 | 15.5 | 12 | 14.4 | 11.9 | 13.2
8.85 | 15.5 | 12 | 14.4 | 12 | 13.2
8.85 | 15.5 | 12 | 14.4 | 12 | 13.2
8.86 | 15.6 | 12 | 14.4 | 12 | 13.2
8.86 | 15.6 | 12 | 14.5 | 12 | 13.2
8.86 | 15.6 | 12 | 14.5 | 12 | 13.2
8.87 | 15.6 | 12 | 14.5 | 12 | 13.2
8.87 | 15.6 | 12 | 14.5 | 12 | 13.2
8.88 | 15.6 | 12.1 | 14.5 | 12 | 13.2
8.88 | 15.6 | 12.1 | 14.5 | 12 | 13.2
8.88 | 15.6 | 12.1 | 14.5 | 12 | 13.2
8.89 | 15.6 | 12.1 | 14.5 | 12 | 13.2
8.89 | 15.6 | 12.1 | 14.5 | 12 | 13.3
8.9 | 15.6 | 12.1 | 14.5 | 12 | 13.3
8.9 | 15.6 | 12.1 | 14.5 | 12 | 13.3
8.9 | 15.7 | 12.1 | 14.5 | 12 | 13.3
8.91 | 15.7 | 12.1 | 14.5 | 12 | 13.3
8.91 | 15.7 | 12.1 | 14.5 | 12 | 13.3
8.92 | 15.7 | 12.1 | 14.5 | 12 | 13.3
8.92 | 15.7 | 12.1 | 14.6 | 12 | 13.3
8.92 | 15.7 | 12.1 | 14.6 | 12 | 13.3
8.93 | 15.7 | 12.1 | 14.6 | 12.1 | 13.3
8.93 | 15.7 | 12.1 | 14.6 | 12.1 | 13.3
8.94 | 15.7 | 12.1 | 14.6 | 12.1 | 13.3
8.94 | 15.7 | 12.1 | 14.6 | 12.1 | 13.3
8.94 | 15.7 | 12.1 | 14.6 | 12.1 | 13.3
8.95 | 15.7 | 12.1 | 14.6 | 12.1 | 13.3
8.95 | 15.7 | 12.2 | 14.6 | 12.1 | 13.3
8.96 | 15.7 | 12.2 | 14.6 | 12.1 | 13.3
8.96 | 15.8 | 12.2 | 14.6 | 12.1 | 13.4
8.96 | 15.8 | 12.2 | 14.6 | 12.1 | 13.4
8.97 | 15.8 | 12.2 | 14.6 | 12.1 | 13.4
8.97 | 15.8 | 12.2 | 14.6 | 12.1 | 13.4
8.98 | 15.8 | 12.2 | 14.6 | 12.1 | 13.4
8.98 | 15.8 | 12.2 | 14.7 | 12.1 | 13.4
8.98 | 15.8 | 12.2 | 14.7 | 12.1 | 13.4
8.99 | 15.8 | 12.2 | 14.7 | 12.1 | 13.4
8.99 | 15.8 | 12.2 | 14.7 | 12.1 | 13.4
9 | 15.8 | 12.2 | 14.7 | 12.1 | 13.4
9 | 15.8 | 12.2 | 14.7 | 12.1 | 13.4
9 | 15.8 | 12.2 | 14.7 | 12.1 | 13.4
9.01 | 15.9 | 12.2 | 14.7 | 12.2 | 13.4
9.01 | 15.8 | 12.2 | 14.7 | 12.2 | 13.4
9.02 | 15.9 | 12.2 | 14.7 | 12.2 | 13.4
9.02 | 15.9 | 12.2 | 14.7 | 12.2 | 13.4
9.02 | 15.9 | 12.3 | 14.7 | 12.2 | 13.4
9.03 | 15.9 | 12.3 | 14.7 | 12.2 | 13.4
9.03 | 15.9 | 12.3 | 14.7 | 12.2 | 13.5
9.04 | 15.9 | 12.3 | 14.7 | 12.2 | 13.5
9.04 | 15.9 | 12.3 | 14.7 | 12.2 | 13.5
9.04 | 15.9 | 12.3 | 14.8 | 12.2 | 13.5
9.05 | 15.9 | 12.3 | 14.8 | 12.2 | 13.5
9.05 | 15.9 | 12.3 | 14.8 | 12.2 | 13.5
9.06 | 15.9 | 12.3 | 14.8 | 12.2 | 13.5
9.06 | 15.9 | 12.3 | 14.8 | 12.2 | 13.5
9.06 | 16 | 12.3 | 14.8 | 12.2 | 13.5
9.07 | 16 | 12.3 | 14.8 | 12.2 | 13.5
9.07 | 16 | 12.3 | 14.8 | 12.2 | 13.5
9.08 | 16 | 12.3 | 14.8 | 12.2 | 13.5
9.08 | 16 | 12.3 | 14.8 | 12.2 | 13.5
9.08 | 16 | 12.3 | 14.8 | 12.2 | 13.5
9.09 | 16 | 12.3 | 14.8 | 12.3 | 13.5
9.09 | 16 | 12.3 | 14.8 | 12.3 | 13.5
9.1 | 16 | 12.4 | 14.8 | 12.3 | 13.6
9.1 | 16 | 12.4 | 14.8 | 12.3 | 13.6
9.1 | 16 | 12.4 | 14.8 | 12.3 | 13.6
9.11 | 16 | 12.4 | 14.9 | 12.3 | 13.6
9.11 | 16 | 12.4 | 14.9 | 12.3 | 13.6
9.12 | 16 | 12.4 | 14.9 | 12.3 | 13.6
9.12 | 16.1 | 12.4 | 14.9 | 12.3 | 13.6
9.12 | 16.1 | 12.4 | 14.9 | 12.3 | 13.6
9.13 | 16.1 | 12.4 | 14.9 | 12.3 | 13.6
9.13 | 16.1 | 12.4 | 14.9 | 12.3 | 13.6
9.14 | 16.1 | 12.4 | 14.9 | 12.3 | 13.6
9.14 | 16.1 | 12.4 | 14.9 | 12.3 | 13.6
9.14 | 16.1 | 12.4 | 14.9 | 12.3 | 13.6
9.15 | 16.1 | 12.4 | 14.9 | 12.3 | 13.6
9.15 | 16.1 | 12.4 | 14.9 | 12.3 | 13.6
9.16 | 16.1 | 12.4 | 14.9 | 12.3 | 13.6
9.16 | 16.1 | 12.4 | 14.9 | 12.3 | 13.6
9.16 | 16.1 | 12.4 | 14.9 | 12.3 | 13.6
9.17 | 16.1 | 12.5 | 14.9 | 12.4 | 13.6
9.17 | 16.1 | 12.5 | 14.9 | 12.4 | 13.7
9.18 | 16.1 | 12.5 | 15 | 12.4 | 13.7
9.18 | 16.2 | 12.5 | 15 | 12.4 | 13.7
9.18 | 16.2 | 12.5 | 15 | 12.4 | 13.7
9.19 | 16.2 | 12.5 | 15 | 12.4 | 13.7
9.19 | 16.2 | 12.5 | 15 | 12.4 | 13.7
9.2 | 16.2 | 12.5 | 15 | 12.4 | 13.7
9.2 | 16.2 | 12.5 | 15 | 12.4 | 13.7
9.2 | 16.2 | 12.5 | 15 | 12.4 | 13.7
9.21 | 16.2 | 12.5 | 15 | 12.4 | 13.7
9.21 | 16.2 | 12.5 | 15 | 12.4 | 13.7
9.22 | 16.2 | 12.5 | 15 | 12.4 | 13.7
9.22 | 16.2 | 12.5 | 15 | 12.4 | 13.7
9.22 | 16.2 | 12.5 | 15 | 12.4 | 13.7
9.23 | 16.3 | 12.5 | 15 | 12.4 | 13.7
9.23 | 16.3 | 12.5 | 15 | 12.4 | 13.8
9.24 | 16.3 | 12.5 | 15 | 12.4 | 13.8
9.24 | 16.3 | 12.5 | 15 | 12.4 | 13.8
9.24 | 16.3 | 12.6 | 15.1 | 12.4 | 13.8
9.25 | 16.3 | 12.6 | 15.1 | 12.4 | 13.8
9.25 | 16.3 | 12.6 | 15.1 | 12.5 | 13.8
9.26 | 16.3 | 12.6 | 15.1 | 12.5 | 13.8
9.26 | 16.3 | 12.6 | 15.1 | 12.5 | 13.8
9.26 | 16.3 | 12.6 | 15.1 | 12.5 | 13.8
9.27 | 16.3 | 12.6 | 15.1 | 12.5 | 13.8
9.27 | 16.3 | 12.6 | 15.1 | 12.5 | 13.8
9.28 | 16.3 | 12.6 | 15.1 | 12.5 | 13.8
9.28 | 16.3 | 12.6 | 15.1 | 12.5 | 13.8
9.28 | 16.4 | 12.6 | 15.1 | 12.5 | 13.8
9.29 | 16.4 | 12.6 | 15.1 | 12.5 | 13.8
9.29 | 16.4 | 12.6 | 15.1 | 12.5 | 13.8
9.3 | 16.4 | 12.6 | 15.1 | 12.5 | 13.8
9.3 | 16.4 | 12.6 | 15.1 | 12.5 | 13.8
9.3 | 16.4 | 12.6 | 15.1 | 12.5 | 13.9
9.31 | 16.4 | 12.6 | 15.1 | 12.5 | 13.9
9.31 | 16.4 | 12.6 | 15.1 | 12.5 | 13.9
9.32 | 16.4 | 12.7 | 15.2 | 12.5 | 13.9
9.32 | 16.4 | 12.7 | 15.2 | 12.5 | 13.9
9.32 | 16.4 | 12.7 | 15.2 | 12.5 | 13.9
9.33 | 16.4 | 12.7 | 15.2 | 12.5 | 13.9
9.33 | 16.4 | 12.7 | 15.2 | 12.6 | 13.9
9.34 | 16.4 | 12.7 | 15.2 | 12.6 | 13.9
9.34 | 16.5 | 12.7 | 15.2 | 12.6 | 13.9
9.34 | 16.5 | 12.7 | 15.2 | 12.6 | 13.9
9.35 | 16.5 | 12.7 | 15.2 | 12.6 | 13.9
9.35 | 16.5 | 12.7 | 15.2 | 12.6 | 13.9
9.36 | 16.5 | 12.7 | 15.2 | 12.6 | 13.9
9.36 | 16.5 | 12.7 | 15.2 | 12.6 | 13.9
9.36 | 16.5 | 12.7 | 15.2 | 12.6 | 13.9
9.37 | 16.5 | 12.7 | 15.2 | 12.6 | 13.9
9.37 | 16.5 | 12.7 | 15.2 | 12.6 | 14
9.38 | 16.5 | 12.7 | 15.2 | 12.6 | 14
9.38 | 16.5 | 12.7 | 15.2 | 12.6 | 14
9.38 | 16.5 | 12.7 | 15.2 | 12.6 | 14
9.39 | 16.6 | 12.8 | 15.3 | 12.6 | 14
9.39 | 16.6 | 12.8 | 15.3 | 12.6 | 14
9.4 | 16.6 | 12.8 | 15.3 | 12.6 | 14
9.4 | 16.6 | 12.8 | 15.3 | 12.6 | 14
9.4 | 16.6 | 12.8 | 15.3 | 12.6 | 14
9.41 | 16.6 | 12.8 | 15.3 | 12.6 | 14
9.41 | 16.6 | 12.8 | 15.3 | 12.6 | 14
9.42 | 16.6 | 12.8 | 15.3 | 12.7 | 14
9.42 | 16.6 | 12.8 | 15.3 | 12.7 | 14
9.42 | 16.6 | 12.8 | 15.3 | 12.7 | 14
9.43 | 16.6 | 12.8 | 15.3 | 12.7 | 14
9.43 | 16.6 | 12.8 | 15.3 | 12.7 | 14.1
9.44 | 16.6 | 12.8 | 15.3 | 12.7 | 14.1
9.44 | 16.6 | 12.8 | 15.3 | 12.7 | 14.1
9.44 | 16.7 | 12.8 | 15.3 | 12.7 | 14.1
9.45 | 16.7 | 12.8 | 15.3 | 12.7 | 14.1
9.45 | 16.7 | 12.8 | 15.3 | 12.7 | 14.1
9.46 | 16.7 | 12.9 | 15.3 | 12.7 | 14.1
9.46 | 16.7 | 12.9 | 15.4 | 12.7 | 14.1
9.46 | 16.7 | 12.9 | 15.4 | 12.7 | 14.1
9.47 | 16.7 | 12.9 | 15.4 | 12.7 | 14.1
9.47 | 16.7 | 12.9 | 15.4 | 12.7 | 14.1
9.48 | 16.7 | 12.9 | 15.4 | 12.7 | 14.1
9.48 | 16.7 | 12.9 | 15.4 | 12.7 | 14.1
9.48 | 16.7 | 12.9 | 15.4 | 12.7 | 14.1
9.49 | 16.7 | 12.9 | 15.4 | 12.7 | 14.1
9.49 | 16.7 | 12.9 | 15.4 | 12.7 | 14.1
9.5 | 16.7 | 12.9 | 15.4 | 12.7 | 14.1
9.5 | 16.8 | 12.9 | 15.4 | 12.8 | 14.2
9.5 | 16.8 | 12.9 | 15.4 | 12.8 | 14.2
9.51 | 16.8 | 12.9 | 15.4 | 12.8 | 14.2
9.51 | 16.8 | 12.9 | 15.4 | 12.8 | 14.2
9.52 | 16.8 | 12.9 | 15.4 | 12.8 | 14.2
9.52 | 16.8 | 12.9 | 15.4 | 12.8 | 14.2
9.52 | 16.8 | 12.9 | 15.4 | 12.8 | 14.2
9.53 | 16.8 | 13 | 15.4 | 12.8 | 14.2
9.53 | 16.8 | 13 | 15.5 | 12.8 | 14.2
9.54 | 16.8 | 13 | 15.5 | 12.8 | 14.2
9.54 | 16.8 | 13 | 15.5 | 12.8 | 14.2
9.54 | 16.8 | 13 | 15.5 | 12.8 | 14.2
9.55 | 16.9 | 13 | 15.5 | 12.8 | 14.2
9.55 | 16.8 | 13 | 15.5 | 12.8 | 14.2
9.56 | 16.9 | 13 | 15.5 | 12.8 | 14.2
9.56 | 16.9 | 13 | 15.5 | 12.8 | 14.2
9.56 | 16.9 | 13 | 15.5 | 12.8 | 14.2
9.57 | 16.9 | 13 | 15.5 | 12.8 | 14.2
9.57 | 16.9 | 13 | 15.5 | 12.9 | 14.3
9.58 | 16.9 | 13 | 15.5 | 12.9 | 14.3
9.58 | 16.9 | 13 | 15.5 | 12.9 | 14.3
9.58 | 16.9 | 13 | 15.5 | 12.9 | 14.3
9.59 | 16.9 | 13 | 15.5 | 12.9 | 14.3
9.59 | 16.9 | 13 | 15.5 | 12.9 | 14.3
9.6 | 16.9 | 13.1 | 15.5 | 12.9 | 14.3
9.6 | 16.9 | 13.1 | 15.6 | 12.9 | 14.3
9.6 | 16.9 | 13.1 | 15.6 | 12.9 | 14.3
9.61 | 17 | 13.1 | 15.6 | 12.9 | 14.3
9.61 | 17 | 13.1 | 15.6 | 12.9 | 14.3
9.62 | 17 | 13.1 | 15.6 | 12.9 | 14.3
9.62 | 17 | 13.1 | 15.6 | 12.9 | 14.3
9.62 | 17 | 13.1 | 15.6 | 12.9 | 14.3
9.63 | 17 | 13.1 | 15.6 | 12.9 | 14.3
9.63 | 17 | 13.1 | 15.6 | 12.9 | 14.4
9.64 | 17 | 13.1 | 15.6 | 12.9 | 14.4
9.64 | 17 | 13.1 | 15.6 | 12.9 | 14.4
9.64 | 17 | 13.1 | 15.6 | 12.9 | 14.4
9.65 | 17 | 13.1 | 15.6 | 12.9 | 14.4
9.65 | 17 | 13.1 | 15.6 | 13 | 14.4
9.66 | 17 | 13.1 | 15.6 | 13 | 14.4
9.66 | 17.1 | 13.1 | 15.6 | 13 | 14.4
9.66 | 17.1 | 13.2 | 15.6 | 13 | 14.4
9.67 | 17.1 | 13.2 | 15.6 | 13 | 14.4
9.67 | 17.1 | 13.2 | 15.7 | 13 | 14.4
9.68 | 17.1 | 13.2 | 15.7 | 13 | 14.4
9.68 | 17.1 | 13.2 | 15.7 | 13 | 14.4
9.68 | 17.1 | 13.2 | 15.7 | 13 | 14.4
9.69 | 17.1 | 13.2 | 15.7 | 13 | 14.4
9.69 | 17.1 | 13.2 | 15.7 | 13 | 14.4
9.7 | 17.1 | 13.2 | 15.7 | 13 | 14.4
9.7 | 17.1 | 13.2 | 15.7 | 13 | 14.4
9.7 | 17.1 | 13.2 | 15.7 | 13 | 14.5
9.71 | 17.1 | 13.2 | 15.7 | 13 | 14.5
9.71 | 17.1 | 13.2 | 15.7 | 13 | 14.5
9.72 | 17.1 | 13.2 | 15.7 | 13 | 14.5
9.72 | 17.2 | 13.2 | 15.7 | 13 | 14.5
9.72 | 17.2 | 13.2 | 15.7 | 13.1 | 14.5
9.73 | 17.2 | 13.2 | 15.7 | 13.1 | 14.5
9.73 | 17.2 | 13.3 | 15.7 | 13.1 | 14.5
9.74 | 17.2 | 13.3 | 15.7 | 13.1 | 14.5
9.74 | 17.2 | 13.3 | 15.8 | 13.1 | 14.5
9.74 | 17.2 | 13.3 | 15.8 | 13.1 | 14.5
9.75 | 17.2 | 13.3 | 15.8 | 13.1 | 14.5
9.75 | 17.2 | 13.3 | 15.8 | 13.1 | 14.5
9.76 | 17.2 | 13.3 | 15.8 | 13.1 | 14.5
9.76 | 17.2 | 13.3 | 15.8 | 13.1 | 14.5
9.76 | 17.2 | 13.3 | 15.8 | 13.1 | 14.5
9.77 | 17.3 | 13.3 | 15.8 | 13.1 | 14.5
9.77 | 17.3 | 13.3 | 15.8 | 13.1 | 14.6
9.78 | 17.3 | 13.3 | 15.8 | 13.1 | 14.6
9.78 | 17.3 | 13.3 | 15.8 | 13.1 | 14.6
9.78 | 17.3 | 13.3 | 15.8 | 13.1 | 14.6
9.79 | 17.3 | 13.3 | 15.8 | 13.1 | 14.6
9.79 | 17.3 | 13.3 | 15.8 | 13.2 | 14.6
9.8 | 17.3 | 13.4 | 15.8 | 13.2 | 14.6
9.8 | 17.3 | 13.4 | 15.8 | 13.2 | 14.6
9.8 | 17.3 | 13.4 | 15.8 | 13.2 | 14.6
9.81 | 17.3 | 13.4 | 15.8 | 13.2 | 14.6
9.81 | 17.3 | 13.4 | 15.8 | 13.2 | 14.6
9.82 | 17.3 | 13.4 | 15.9 | 13.2 | 14.6
9.82 | 17.3 | 13.4 | 15.9 | 13.2 | 14.6
9.82 | 17.4 | 13.4 | 15.9 | 13.2 | 14.6
9.83 | 17.4 | 13.4 | 15.9 | 13.2 | 14.6
9.83 | 17.4 | 13.4 | 15.9 | 13.2 | 14.6
9.84 | 17.4 | 13.4 | 15.9 | 13.2 | 14.6
9.84 | 17.4 | 13.4 | 15.9 | 13.2 | 14.6
9.84 | 17.4 | 13.4 | 15.9 | 13.2 | 14.7
9.85 | 17.4 | 13.4 | 15.9 | 13.2 | 14.6
9.85 | 17.4 | 13.4 | 15.9 | 13.2 | 14.7
9.86 | 17.4 | 13.4 | 15.9 | 13.2 | 14.7
9.86 | 17.4 | 13.4 | 15.9 | 13.2 | 14.7
9.86 | 17.4 | 13.4 | 15.9 | 13.2 | 14.7
9.87 | 17.4 | 13.5 | 15.9 | 13.2 | 14.7
9.87 | 17.4 | 13.5 | 15.9 | 13.3 | 14.7
9.88 | 17.4 | 13.5 | 15.9 | 13.3 | 14.7
9.88 | 17.5 | 13.5 | 15.9 | 13.3 | 14.7
9.88 | 17.5 | 13.5 | 15.9 | 13.3 | 14.7
9.89 | 17.5 | 13.5 | 16 | 13.3 | 14.7
9.89 | 17.5 | 13.5 | 16 | 13.3 | 14.7
9.9 | 17.5 | 13.5 | 16 | 13.3 | 14.7
9.9 | 17.5 | 13.5 | 16 | 13.3 | 14.7
9.9 | 17.5 | 13.5 | 16 | 13.3 | 14.7
9.91 | 17.5 | 13.5 | 16 | 13.3 | 14.7
9.91 | 17.5 | 13.5 | 16 | 13.3 | 14.7
9.92 | 17.5 | 13.5 | 16 | 13.3 | 14.8
9.92 | 17.5 | 13.5 | 16 | 13.3 | 14.8
9.92 | 17.5 | 13.5 | 16 | 13.3 | 14.8
9.93 | 17.6 | 13.5 | 16 | 13.3 | 14.8
9.93 | 17.6 | 13.5 | 16 | 13.3 | 14.8
9.94 | 17.6 | 13.6 | 16 | 13.3 | 14.8
9.94 | 17.6 | 13.6 | 16 | 13.3 | 14.8
9.94 | 17.6 | 13.6 | 16 | 13.3 | 14.8
9.95 | 17.6 | 13.6 | 16 | 13.4 | 14.8
9.95 | 17.6 | 13.6 | 16 | 13.4 | 14.8
9.96 | 17.6 | 13.6 | 16.1 | 13.4 | 14.8
9.96 | 17.6 | 13.6 | 16.1 | 13.4 | 14.8
9.96 | 17.6 | 13.6 | 16.1 | 13.4 | 14.8
9.97 | 17.6 | 13.6 | 16.1 | 13.4 | 14.8
9.97 | 17.6 | 13.6 | 16.1 | 13.4 | 14.8
9.98 | 17.6 | 13.6 | 16.1 | 13.4 | 14.8
9.98 | 17.6 | 13.6 | 16.1 | 13.4 | 14.8
9.98 | 17.7 | 13.6 | 16.1 | 13.4 | 14.8
9.99 | 17.7 | 13.6 | 16.1 | 13.4 | 14.8
9.99 | 17.7 | 13.6 | 16.1 | 13.4 | 14.9
10 | 17.7 | 13.7 | 16.1 | 13.4 | 14.9
10 | 17.7 | 13.7 | 16.1 | 13.4 | 14.9
10 | 17.7 | 13.7 | 16.1 | 13.4 | 14.9
10 | 17.7 | 13.7 | 16.1 | 13.4 | 14.9
10 | 17.7 | 13.7 | 16.1 | 13.4 | 14.9
10 | 17.7 | 13.7 | 16.1 | 13.4 | 14.9
10 | 17.7 | 13.7 | 16.1 | 13.5 | 14.9
10 | 17.7 | 13.7 | 16.1 | 13.5 | 14.9
10 | 17.7 | 13.7 | 16.2 | 13.5 | 14.9
10 | 17.7 | 13.7 | 16.2 | 13.5 | 14.9
10 | 17.7 | 13.7 | 16.2 | 13.5 | 14.9
10 | 17.8 | 13.7 | 16.2 | 13.5 | 14.9
10 | 17.8 | 13.7 | 16.2 | 13.5 | 14.9
10 | 17.8 | 13.7 | 16.2 | 13.5 | 14.9
10.1 | 17.8 | 13.7 | 16.2 | 13.5 | 14.9
10.1 | 17.8 | 13.7 | 16.2 | 13.5 | 14.9
10.1 | 17.8 | 13.7 | 16.2 | 13.5 | 14.9
10.1 | 17.8 | 13.8 | 16.2 | 13.5 | 15
10.1 | 17.8 | 13.8 | 16.2 | 13.5 | 15
10.1 | 17.8 | 13.8 | 16.2 | 13.5 | 15
10.1 | 17.8 | 13.8 | 16.2 | 13.5 | 15
10.1 | 17.8 | 13.8 | 16.2 | 13.5 | 15
10.1 | 17.8 | 13.8 | 16.2 | 13.5 | 15
10.1 | 17.9 | 13.8 | 16.2 | 13.5 | 15
10.1 | 17.9 | 13.8 | 16.2 | 13.6 | 15
10.1 | 17.9 | 13.8 | 16.2 | 13.6 | 15
10.1 | 17.9 | 13.8 | 16.3 | 13.6 | 15
10.1 | 17.9 | 13.8 | 16.3 | 13.6 | 15
10.1 | 17.9 | 13.8 | 16.3 | 13.6 | 15
10.1 | 17.9 | 13.8 | 16.3 | 13.6 | 15
10.1 | 17.9 | 13.8 | 16.3 | 13.6 | 15
10.1 | 17.9 | 13.8 | 16.3 | 13.6 | 15
10.1 | 17.9 | 13.8 | 16.3 | 13.6 | 15
10.1 | 17.9 | 13.8 | 16.3 | 13.6 | 15
10.1 | 17.9 | 13.8 | 16.3 | 13.6 | 15
10.1 | 17.9 | 13.9 | 16.3 | 13.6 | 15.1
10.1 | 17.9 | 13.9 | 16.3 | 13.6 | 15.1
10.1 | 18 | 13.9 | 16.3 | 13.6 | 15.1
10.1 | 18 | 13.9 | 16.3 | 13.6 | 15.1
10.2 | 18 | 13.9 | 16.3 | 13.6 | 15.1
10.2 | 18 | 13.9 | 16.3 | 13.6 | 15.1
10.2 | 18 | 13.9 | 16.3 | 13.6 | 15.1
10.2 | 18 | 13.9 | 16.3 | 13.6 | 15.1
10.2 | 18 | 13.9 | 16.3 | 13.7 | 15.1
10.2 | 18 | 13.9 | 16.3 | 13.7 | 15.1
10.2 | 18 | 13.9 | 16.4 | 13.7 | 15.1
10.2 | 18 | 13.9 | 16.4 | 13.7 | 15.1
10.2 | 18 | 13.9 | 16.4 | 13.7 | 15.1
10.2 | 18 | 13.9 | 16.4 | 13.7 | 15.1
10.2 | 18 | 13.9 | 16.4 | 13.7 | 15.1
10.2 | 18 | 13.9 | 16.4 | 13.7 | 15.1
10.2 | 18.1 | 13.9 | 16.4 | 13.7 | 15.1
10.2 | 18.1 | 14 | 16.4 | 13.7 | 15.1
10.2 | 18.1 | 14 | 16.4 | 13.7 | 15.1
10.2 | 18.1 | 14 | 16.4 | 13.7 | 15.2
10.2 | 18.1 | 14 | 16.4 | 13.7 | 15.2
10.2 | 18.1 | 14 | 16.4 | 13.7 | 15.2
10.2 | 18.1 | 14 | 16.4 | 13.7 | 15.2
10.2 | 18.1 | 14 | 16.4 | 13.7 | 15.2
10.2 | 18.1 | 14 | 16.4 | 13.8 | 15.2
10.2 | 18.1 | 14 | 16.4 | 13.8 | 15.2
10.2 | 18.1 | 14 | 16.4 | 13.8 | 15.2
10.2 | 18.1 | 14 | 16.4 | 13.8 | 15.2
10.2 | 18.2 | 14 | 16.5 | 13.8 | 15.2
10.3 | 18.1 | 14 | 16.5 | 13.8 | 15.2
10.3 | 18.2 | 14 | 16.5 | 13.8 | 15.2
10.3 | 18.2 | 14 | 16.5 | 13.8 | 15.2
10.3 | 18.2 | 14 | 16.5 | 13.8 | 15.2
10.3 | 18.2 | 14 | 16.5 | 13.8 | 15.2
10.3 | 18.2 | 14 | 16.5 | 13.8 | 15.2
10.3 | 18.2 | 14.1 | 16.5 | 13.8 | 15.3
10.3 | 18.2 | 14.1 | 16.5 | 13.8 | 15.3
10.3 | 18.2 | 14.1 | 16.5 | 13.8 | 15.3
10.3 | 18.2 | 14.1 | 16.5 | 13.8 | 15.3
10.3 | 18.2 | 14.1 | 16.5 | 13.8 | 15.3
10.3 | 18.2 | 14.1 | 16.5 | 13.8 | 15.3
10.3 | 18.2 | 14.1 | 16.5 | 13.9 | 15.3
10.3 | 18.2 | 14.1 | 16.5 | 13.9 | 15.3
10.3 | 18.3 | 14.1 | 16.5 | 13.9 | 15.3
10.3 | 18.3 | 14.1 | 16.5 | 13.9 | 15.3
10.3 | 18.3 | 14.1 | 16.5 | 13.9 | 15.3
10.3 | 18.3 | 14.1 | 16.6 | 13.9 | 15.3
10.3 | 18.3 | 14.1 | 16.6 | 13.9 | 15.3
10.3 | 18.3 | 14.1 | 16.6 | 13.9 | 15.3
10.3 | 18.3 | 14.1 | 16.6 | 13.9 | 15.3
10.3 | 18.3 | 14.1 | 16.6 | 13.9 | 15.3
10.3 | 18.3 | 14.1 | 16.6 | 13.9 | 15.3
10.3 | 18.3 | 14.1 | 16.6 | 13.9 | 15.4
10.3 | 18.3 | 14.1 | 16.6 | 13.9 | 15.3
10.4 | 18.3 | 14.1 | 16.6 | 13.9 | 15.4
10.4 | 18.3 | 14.2 | 16.6 | 13.9 | 15.4
10.4 | 18.4 | 14.2 | 16.6 | 13.9 | 15.4
10.4 | 18.4 | 14.2 | 16.6 | 13.9 | 15.4
10.4 | 18.4 | 14.2 | 16.6 | 14 | 15.4
10.4 | 18.4 | 14.2 | 16.6 | 14 | 15.4
10.4 | 18.4 | 14.2 | 16.6 | 14 | 15.4
10.4 | 18.4 | 14.2 | 16.6 | 14 | 15.4
10.4 | 18.4 | 14.2 | 16.6 | 14 | 15.4
10.4 | 18.4 | 14.2 | 16.6 | 14 | 15.4
10.4 | 18.4 | 14.2 | 16.7 | 14 | 15.4
10.4 | 18.4 | 14.2 | 16.7 | 14 | 15.4
10.4 | 18.4 | 14.2 | 16.7 | 14 | 15.4
10.4 | 18.4 | 14.2 | 16.7 | 14 | 15.4
10.4 | 18.4 | 14.2 | 16.7 | 14 | 15.4
10.4 | 18.4 | 14.2 | 16.7 | 14 | 15.4
10.4 | 18.4 | 14.2 | 16.7 | 14 | 15.5
10.4 | 18.5 | 14.2 | 16.7 | 14 | 15.5
10.4 | 18.5 | 14.2 | 16.7 | 14 | 15.5
10.4 | 18.5 | 14.2 | 16.7 | 14 | 15.5
10.4 | 18.5 | 14.3 | 16.7 | 14.1 | 15.5
10.4 | 18.5 | 14.3 | 16.7 | 14.1 | 15.5
10.4 | 18.5 | 14.3 | 16.7 | 14.1 | 15.5
10.4 | 18.5 | 14.3 | 16.7 | 14.1 | 15.5
10.4 | 18.5 | 14.3 | 16.7 | 14.1 | 15.5
10.5 | 18.5 | 14.3 | 16.7 | 14.1 | 15.5
10.5 | 18.5 | 14.3 | 16.7 | 14.1 | 15.5
10.5 | 18.5 | 14.3 | 16.7 | 14.1 | 15.5
10.5 | 18.5 | 14.3 | 16.7 | 14.1 | 15.5
10.5 | 18.6 | 14.3 | 16.8 | 14.1 | 15.5
10.5 | 18.5 | 14.3 | 16.8 | 14.1 | 15.5
10.5 | 18.6 | 14.3 | 16.8 | 14.1 | 15.5
10.5 | 18.6 | 14.3 | 16.8 | 14.1 | 15.5
10.5 | 18.6 | 14.3 | 16.8 | 14.1 | 15.6
10.5 | 18.6 | 14.3 | 16.8 | 14.1 | 15.5
10.5 | 18.6 | 14.3 | 16.8 | 14.1 | 15.6
10.5 | 18.6 | 14.3 | 16.8 | 14.1 | 15.6
10.5 | 18.6 | 14.3 | 16.8 | 14.2 | 15.6
10.5 | 18.6 | 14.3 | 16.8 | 14.2 | 15.6
10.5 | 18.6 | 14.4 | 16.8 | 14.2 | 15.6
10.5 | 18.6 | 14.4 | 16.8 | 14.2 | 15.6
10.5 | 18.6 | 14.4 | 16.8 | 14.2 | 15.6
10.5 | 18.6 | 14.4 | 16.8 | 14.2 | 15.6
10.5 | 18.6 | 14.4 | 16.8 | 14.2 | 15.6
10.5 | 18.7 | 14.4 | 16.8 | 14.2 | 15.6
10.5 | 18.7 | 14.4 | 16.8 | 14.2 | 15.6
10.5 | 18.7 | 14.4 | 16.8 | 14.2 | 15.6
10.5 | 18.7 | 14.4 | 16.8 | 14.2 | 15.6
10.5 | 18.7 | 14.4 | 16.8 | 14.2 | 15.6
10.5 | 18.7 | 14.4 | 16.8 | 14.2 | 15.6
10.6 | 18.7 | 14.4 | 16.8 | 14.2 | 15.6
10.6 | 18.7 | 14.4 | 16.9 | 14.2 | 15.7
10.6 | 18.7 | 14.4 | 16.9 | 14.2 | 15.7
10.6 | 18.7 | 14.4 | 16.9 | 14.2 | 15.7
10.6 | 18.7 | 14.4 | 16.9 | 14.2 | 15.7
10.6 | 18.7 | 14.4 | 16.9 | 14.3 | 15.7
10.6 | 18.7 | 14.5 | 16.9 | 14.3 | 15.7
10.6 | 18.7 | 14.5 | 16.9 | 14.3 | 15.7
10.6 | 18.8 | 14.5 | 16.9 | 14.3 | 15.7
10.6 | 18.8 | 14.5 | 16.9 | 14.3 | 15.7
10.6 | 18.8 | 14.5 | 16.9 | 14.3 | 15.7
10.6 | 18.8 | 14.5 | 16.9 | 14.3 | 15.7
10.6 | 18.8 | 14.5 | 16.9 | 14.3 | 15.7
10.6 | 18.8 | 14.5 | 16.9 | 14.3 | 15.7
10.6 | 18.8 | 14.5 | 16.9 | 14.3 | 15.7
10.6 | 18.8 | 14.5 | 16.9 | 14.3 | 15.7
10.6 | 18.8 | 14.5 | 16.9 | 14.3 | 15.7
10.6 | 18.8 | 14.5 | 16.9 | 14.3 | 15.7
10.6 | 18.8 | 14.5 | 16.9 | 14.3 | 15.7
10.6 | 18.8 | 14.5 | 16.9 | 14.3 | 15.7
10.6 | 18.8 | 14.5 | 16.9 | 14.3 | 15.8
10.6 | 18.8 | 14.5 | 16.9 | 14.3 | 15.8
10.6 | 18.8 | 14.5 | 17 | 14.3 | 15.8
10.6 | 18.9 | 14.5 | 17 | 14.3 | 15.8
10.6 | 18.9 | 14.5 | 17 | 14.4 | 15.8
10.7 | 18.9 | 14.5 | 17 | 14.4 | 15.8
10.7 | 18.9 | 14.6 | 17 | 14.4 | 15.8
10.7 | 18.9 | 14.6 | 17 | 14.4 | 15.8
10.7 | 18.9 | 14.6 | 17 | 14.4 | 15.8
10.7 | 18.9 | 14.6 | 17 | 14.4 | 15.8
10.7 | 18.9 | 14.6 | 17 | 14.4 | 15.8
10.7 | 18.9 | 14.6 | 17 | 14.4 | 15.8
10.7 | 18.9 | 14.6 | 17 | 14.4 | 15.8
10.7 | 18.9 | 14.6 | 17 | 14.4 | 15.8
10.7 | 18.9 | 14.6 | 17 | 14.4 | 15.8
10.7 | 18.9 | 14.6 | 17 | 14.4 | 15.8
10.7 | 18.9 | 14.6 | 17 | 14.4 | 15.9
10.7 | 18.9 | 14.6 | 17 | 14.4 | 15.9
10.7 | 19 | 14.6 | 17 | 14.4 | 15.9
10.7 | 19 | 14.6 | 17 | 14.4 | 15.9
10.7 | 19 | 14.6 | 17 | 14.4 | 15.9
10.7 | 19 | 14.6 | 17 | 14.5 | 15.9
10.7 | 19 | 14.6 | 17 | 14.5 | 15.9
10.7 | 19 | 14.6 | 17 | 14.5 | 15.9
10.7 | 19 | 14.6 | 17 | 14.5 | 15.9
10.7 | 19 | 14.6 | 17 | 14.5 | 15.9
10.7 | 19 | 14.7 | 17.1 | 14.5 | 15.9
10.7 | 19 | 14.7 | 17.1 | 14.5 | 15.9
10.7 | 19 | 14.7 | 17.1 | 14.5 | 15.9
10.7 | 19 | 14.7 | 17.1 | 14.5 | 15.9
10.8 | 19 | 14.7 | 17.1 | 14.5 | 15.9
10.8 | 19 | 14.7 | 17.1 | 14.5 | 15.9
10.8 | 19.1 | 14.7 | 17.1 | 14.5 | 15.9
10.8 | 19.1 | 14.7 | 17.1 | 14.5 | 16
10.8 | 19.1 | 14.7 | 17.1 | 14.5 | 15.9
10.8 | 19.1 | 14.7 | 17.1 | 14.5 | 16
10.8 | 19.1 | 14.7 | 17.1 | 14.5 | 16
10.8 | 19.1 | 14.7 | 17.1 | 14.5 | 16
10.8 | 19.1 | 14.7 | 17.1 | 14.5 | 16
10.8 | 19.1 | 14.7 | 17.1 | 14.5 | 16
10.8 | 19.1 | 14.7 | 17.1 | 14.5 | 16
10.8 | 19.1 | 14.7 | 17.1 | 14.5 | 16
10.8 | 19.1 | 14.7 | 17.1 | 14.6 | 16
10.8 | 19.1 | 14.7 | 17.1 | 14.5 | 16
10.8 | 19.2 | 14.7 | 17.1 | 14.6 | 16
10.8 | 19.1 | 14.7 | 17.1 | 14.6 | 16
10.8 | 19.1 | 14.8 | 17.1 | 14.6 | 16
10.8 | 19.2 | 14.8 | 17.2 | 14.6 | 16
10.8 | 19.2 | 14.8 | 17.1 | 14.6 | 16
10.8 | 19.2 | 14.8 | 17.2 | 14.6 | 16
10.8 | 19.2 | 14.8 | 17.2 | 14.6 | 16.1
10.8 | 19.2 | 14.8 | 17.2 | 14.6 | 16.1
10.8 | 19.2 | 14.8 | 17.2 | 14.6 | 16.1
10.8 | 19.2 | 14.8 | 17.2 | 14.6 | 16.1
10.8 | 19.2 | 14.8 | 17.2 | 14.6 | 16.1
10.9 | 19.2 | 14.8 | 17.2 | 14.6 | 16.1
10.9 | 19.2 | 14.8 | 17.2 | 14.6 | 16.1
10.9 | 19.2 | 14.8 | 17.2 | 14.6 | 16.1
10.9 | 19.2 | 14.8 | 17.2 | 14.6 | 16.1
10.9 | 19.3 | 14.8 | 17.2 | 14.6 | 16.1
10.9 | 19.3 | 14.8 | 17.2 | 14.6 | 16.1
10.9 | 19.3 | 14.8 | 17.2 | 14.6 | 16.1
10.9 | 19.3 | 14.8 | 17.2 | 14.6 | 16.1
10.9 | 19.3 | 14.8 | 17.2 | 14.6 | 16.1
10.9 | 19.3 | 14.8 | 17.2 | 14.7 | 16.1
10.9 | 19.3 | 14.8 | 17.2 | 14.7 | 16.1
10.9 | 19.3 | 14.9 | 17.2 | 14.7 | 16.1
10.9 | 19.3 | 14.9 | 17.2 | 14.7 | 16.1
10.9 | 19.3 | 14.9 | 17.2 | 14.7 | 16.2
10.9 | 19.3 | 14.9 | 17.2 | 14.7 | 16.2
10.9 | 19.3 | 14.9 | 17.2 | 14.7 | 16.2
10.9 | 19.3 | 14.9 | 17.2 | 14.7 | 16.2
10.9 | 19.4 | 14.9 | 17.3 | 14.7 | 16.2
10.9 | 19.4 | 14.9 | 17.2 | 14.7 | 16.2
10.9 | 19.4 | 14.9 | 17.3 | 14.7 | 16.2
10.9 | 19.4 | 14.9 | 17.3 | 14.7 | 16.2
10.9 | 19.4 | 14.9 | 17.3 | 14.7 | 16.2
10.9 | 19.4 | 14.9 | 17.3 | 14.7 | 16.2
10.9 | 19.4 | 14.9 | 17.3 | 14.7 | 16.2
10.9 | 19.4 | 14.9 | 17.3 | 14.7 | 16.2
11 | 19.4 | 14.9 | 17.3 | 14.7 | 16.2
11 | 19.4 | 14.9 | 17.3 | 14.7 | 16.2
11 | 19.4 | 14.9 | 17.3 | 14.7 | 16.2
11 | 19.4 | 14.9 | 17.3 | 14.7 | 16.2
11 | 19.4 | 14.9 | 17.3 | 14.8 | 16.2
11 | 19.4 | 14.9 | 17.3 | 14.8 | 16.3
11 | 19.4 | 14.9 | 17.3 | 14.8 | 16.3
11 | 19.5 | 14.9 | 17.3 | 14.8 | 16.3
11 | 19.5 | 14.9 | 17.3 | 14.8 | 16.3
11 | 19.5 | 15 | 17.3 | 14.8 | 16.3
11 | 19.5 | 15 | 17.3 | 14.8 | 16.3
11 | 19.5 | 15 | 17.3 | 14.8 | 16.3
11 | 19.5 | 15 | 17.3 | 14.8 | 16.3
11 | 19.5 | 15 | 17.3 | 14.8 | 16.3
11 | 19.5 | 15 | 17.3 | 14.8 | 16.3
11 | 19.5 | 15 | 17.3 | 14.8 | 16.3
11 | 19.5 | 15 | 17.3 | 14.8 | 16.3
11 | 19.5 | 15 | 17.4 | 14.8 | 16.3
11 | 19.5 | 15 | 17.4 | 14.8 | 16.3
11 | 19.6 | 15 | 17.4 | 14.8 | 16.3
11 | 19.5 | 15 | 17.4 | 14.8 | 16.3
11 | 19.5 | 15 | 17.4 | 14.8 | 16.3
11 | 19.6 | 15 | 17.4 | 14.9 | 16.4
11 | 19.6 | 15 | 17.4 | 14.9 | 16.4
11 | 19.6 | 15 | 17.4 | 14.9 | 16.4
11.1 | 19.6 | 15 | 17.4 | 14.9 | 16.4
11.1 | 19.6 | 15 | 17.4 | 14.9 | 16.4
11.1 | 19.6 | 15 | 17.4 | 14.9 | 16.4
11.1 | 19.6 | 15 | 17.4 | 14.9 | 16.4
11.1 | 19.6 | 15 | 17.4 | 14.9 | 16.4
11.1 | 19.6 | 15 | 17.4 | 14.9 | 16.4
11.1 | 19.6 | 15.1 | 17.4 | 14.9 | 16.4
11.1 | 19.6 | 15.1 | 17.4 | 14.9 | 16.4
11.1 | 19.6 | 15.1 | 17.4 | 14.9 | 16.4
11.1 | 19.7 | 15.1 | 17.4 | 14.9 | 16.4
11.1 | 19.7 | 15.1 | 17.4 | 14.9 | 16.4
11.1 | 19.7 | 15.1 | 17.4 | 14.9 | 16.4
11.1 | 19.7 | 15.1 | 17.4 | 14.9 | 16.4
11.1 | 19.7 | 15.1 | 17.4 | 14.9 | 16.5
11.1 | 19.7 | 15.1 | 17.4 | 14.9 | 16.4
11.1 | 19.7 | 15.1 | 17.5 | 14.9 | 16.5
11.1 | 19.7 | 15.1 | 17.5 | 15 | 16.5
11.1 | 19.7 | 15.1 | 17.5 | 15 | 16.5
11.1 | 19.7 | 15.1 | 17.5 | 15 | 16.5
11.1 | 19.7 | 15.1 | 17.5 | 15 | 16.5
11.1 | 19.7 | 15.1 | 17.5 | 15 | 16.5
11.1 | 19.7 | 15.1 | 17.5 | 15 | 16.5
11.1 | 19.7 | 15.1 | 17.5 | 15 | 16.5
11.1 | 19.8 | 15.1 | 17.5 | 15 | 16.5
11.1 | 19.8 | 15.1 | 17.5 | 15 | 16.5
11.2 | 19.8 | 15.1 | 17.5 | 15 | 16.5
11.2 | 19.8 | 15.1 | 17.5 | 15 | 16.5
11.2 | 19.8 | 15.1 | 17.5 | 15 | 16.5
11.2 | 19.8 | 15.1 | 17.5 | 15 | 16.5
11.2 | 19.8 | 15.1 | 17.5 | 15 | 16.5
11.2 | 19.8 | 15.2 | 17.5 | 15 | 16.5
11.2 | 19.8 | 15.2 | 17.5 | 15 | 16.6
11.2 | 19.8 | 15.2 | 17.5 | 15 | 16.6
11.2 | 19.8 | 15.2 | 17.5 | 15 | 16.6
11.2 | 19.8 | 15.2 | 17.5 | 15 | 16.6
11.2 | 19.8 | 15.2 | 17.5 | 15.1 | 16.6
11.2 | 19.8 | 15.2 | 17.5 | 15.1 | 16.6
11.2 | 19.9 | 15.2 | 17.6 | 15.1 | 16.6
11.2 | 19.9 | 15.2 | 17.5 | 15.1 | 16.6
11.2 | 19.9 | 15.2 | 17.6 | 15.1 | 16.6
11.2 | 19.9 | 15.2 | 17.6 | 15.1 | 16.6
11.2 | 19.9 | 15.2 | 17.6 | 15.1 | 16.6
11.2 | 19.9 | 15.2 | 17.6 | 15.1 | 16.6
11.2 | 19.9 | 15.2 | 17.6 | 15.1 | 16.6
11.2 | 19.9 | 15.2 | 17.6 | 15.1 | 16.6
11.2 | 19.9 | 15.2 | 17.6 | 15.1 | 16.6
11.2 | 19.9 | 15.2 | 17.6 | 15.1 | 16.6
11.2 | 19.9 | 15.2 | 17.6 | 15.1 | 16.6
11.2 | 19.9 | 15.2 | 17.6 | 15.1 | 16.7
11.2 | 19.9 | 15.2 | 17.6 | 15.1 | 16.7
11.3 | 19.9 | 15.2 | 17.6 | 15.1 | 16.7
11.3 | 19.9 | 15.2 | 17.6 | 15.1 | 16.7
11.3 | 20 | 15.2 | 17.6 | 15.1 | 16.7
11.3 | 20 | 15.2 | 17.6 | 15.1 | 16.7
11.3 | 20 | 15.3 | 17.6 | 15.1 | 16.7
11.3 | 20 | 15.3 | 17.6 | 15.2 | 16.7
11.3 | 20 | 15.3 | 17.6 | 15.2 | 16.7
11.3 | 20 | 15.3 | 17.6 | 15.2 | 16.7
11.3 | 20 | 15.3 | 17.6 | 15.2 | 16.7
11.3 | 20 | 15.3 | 17.6 | 15.2 | 16.7
11.3 | 20 | 15.3 | 17.6 | 15.2 | 16.7
11.3 | 20 | 15.3 | 17.7 | 15.2 | 16.7
11.3 | 20 | 15.3 | 17.7 | 15.2 | 16.7
11.3 | 20 | 15.3 | 17.7 | 15.2 | 16.7
11.3 | 20 | 15.3 | 17.7 | 15.2 | 16.7
11.3 | 20 | 15.3 | 17.7 | 15.2 | 16.8
11.3 | 20 | 15.3 | 17.7 | 15.2 | 16.8
11.3 | 20.1 | 15.3 | 17.7 | 15.2 | 16.8
11.3 | 20.1 | 15.3 | 17.7 | 15.2 | 16.8
11.3 | 20.1 | 15.3 | 17.7 | 15.2 | 16.8
11.3 | 20.1 | 15.3 | 17.7 | 15.2 | 16.8
11.3 | 20.1 | 15.3 | 17.7 | 15.2 | 16.8
11.3 | 20.1 | 15.3 | 17.7 | 15.2 | 16.8
11.3 | 20.1 | 15.3 | 17.7 | 15.2 | 16.8
11.3 | 20.1 | 15.3 | 17.7 | 15.2 | 16.8
11.4 | 20.1 | 15.3 | 17.7 | 15.3 | 16.8
11.4 | 20.1 | 15.3 | 17.7 | 15.3 | 16.8
11.4 | 20.1 | 15.3 | 17.7 | 15.3 | 16.8
11.4 | 20.1 | 15.3 | 17.7 | 15.3 | 16.8
11.4 | 20.2 | 15.4 | 17.7 | 15.3 | 16.8
11.4 | 20.2 | 15.4 | 17.7 | 15.3 | 16.8
11.4 | 20.2 | 15.4 | 17.7 | 15.3 | 16.8
11.4 | 20.2 | 15.4 | 17.7 | 15.3 | 16.9
11.4 | 20.2 | 15.4 | 17.7 | 15.3 | 16.9
11.4 | 20.2 | 15.4 | 17.7 | 15.3 | 16.9
11.4 | 20.2 | 15.4 | 17.8 | 15.3 | 16.9
11.4 | 20.2 | 15.4 | 17.8 | 15.3 | 16.9
11.4 | 20.2 | 15.4 | 17.8 | 15.3 | 16.9
11.4 | 20.2 | 15.4 | 17.8 | 15.3 | 16.9
11.4 | 20.2 | 15.4 | 17.8 | 15.3 | 16.9
11.4 | 20.2 | 15.4 | 17.8 | 15.3 | 16.9
11.4 | 20.2 | 15.4 | 17.8 | 15.3 | 16.9
11.4 | 20.2 | 15.4 | 17.8 | 15.3 | 16.9
11.4 | 20.3 | 15.4 | 17.8 | 15.3 | 16.9
11.4 | 20.3 | 15.4 | 17.8 | 15.4 | 16.9
11.4 | 20.3 | 15.4 | 17.8 | 15.4 | 16.9
11.4 | 20.3 | 15.4 | 17.8 | 15.4 | 16.9
11.4 | 20.3 | 15.4 | 17.8 | 15.4 | 16.9
11.4 | 20.3 | 15.4 | 17.8 | 15.4 | 16.9
11.4 | 20.3 | 15.4 | 17.8 | 15.4 | 16.9
11.5 | 20.3 | 15.4 | 17.8 | 15.4 | 17
11.5 | 20.3 | 15.4 | 17.8 | 15.4 | 17
11.5 | 20.3 | 15.4 | 17.8 | 15.4 | 17
11.5 | 20.3 | 15.4 | 17.8 | 15.4 | 17
11.5 | 20.3 | 15.4 | 17.8 | 15.4 | 17
11.5 | 20.3 | 15.5 | 17.8 | 15.4 | 17
11.5 | 20.3 | 15.5 | 17.8 | 15.4 | 17
11.5 | 20.4 | 15.5 | 17.9 | 15.4 | 17
11.5 | 20.4 | 15.5 | 17.8 | 15.4 | 17
11.5 | 20.4 | 15.5 | 17.9 | 15.4 | 17
11.5 | 20.4 | 15.5 | 17.9 | 15.4 | 17
11.5 | 20.4 | 15.5 | 17.9 | 15.4 | 17
11.5 | 20.4 | 15.5 | 17.9 | 15.4 | 17
11.5 | 20.4 | 15.5 | 17.9 | 15.4 | 17
11.5 | 20.4 | 15.5 | 17.9 | 15.5 | 17
11.5 | 20.4 | 15.5 | 17.9 | 15.5 | 17
11.5 | 20.4 | 15.5 | 17.9 | 15.5 | 17
11.5 | 20.4 | 15.5 | 17.9 | 15.5 | 17.1
11.5 | 20.4 | 15.5 | 17.9 | 15.5 | 17.1
11.5 | 20.4 | 15.5 | 17.9 | 15.5 | 17.1
11.5 | 20.4 | 15.5 | 17.9 | 15.5 | 17.1
11.5 | 20.4 | 15.5 | 17.9 | 15.5 | 17.1
11.5 | 20.5 | 15.5 | 17.9 | 15.5 | 17.1
11.5 | 20.5 | 15.5 | 17.9 | 15.5 | 17.1
11.5 | 20.5 | 15.5 | 17.9 | 15.5 | 17.1
11.6 | 20.5 | 15.5 | 17.9 | 15.5 | 17.1
11.6 | 20.5 | 15.5 | 17.9 | 15.5 | 17.1
11.6 | 20.5 | 15.5 | 17.9 | 15.5 | 17.1
11.6 | 20.5 | 15.5 | 17.9 | 15.5 | 17.1
11.6 | 20.5 | 15.5 | 17.9 | 15.5 | 17.1
11.6 | 20.5 | 15.5 | 17.9 | 15.5 | 17.1
11.6 | 20.5 | 15.6 | 17.9 | 15.5 | 17.1
11.6 | 20.5 | 15.6 | 18 | 15.6 | 17.1
11.6 | 20.5 | 15.6 | 17.9 | 15.5 | 17.1
11.6 | 20.6 | 15.6 | 18 | 15.6 | 17.1
11.6 | 20.5 | 15.6 | 18 | 15.6 | 17.2
11.6 | 20.6 | 15.6 | 18 | 15.6 | 17.2
11.6 | 20.6 | 15.6 | 18 | 15.6 | 17.2
11.6 | 20.6 | 15.6 | 18 | 15.6 | 17.2
11.6 | 20.6 | 15.6 | 18 | 15.6 | 17.2
11.6 | 20.6 | 15.6 | 18 | 15.6 | 17.2
11.6 | 20.6 | 15.6 | 18 | 15.6 | 17.2
11.6 | 20.6 | 15.6 | 18 | 15.6 | 17.2
11.6 | 20.6 | 15.6 | 18 | 15.6 | 17.2
11.6 | 20.6 | 15.6 | 18 | 15.6 | 17.2
11.6 | 20.6 | 15.6 | 18 | 15.6 | 17.2
11.6 | 20.6 | 15.6 | 18 | 15.6 | 17.2
11.6 | 20.6 | 15.6 | 18 | 15.6 | 17.2
11.6 | 20.6 | 15.6 | 18 | 15.6 | 17.2
11.6 | 20.7 | 15.6 | 18 | 15.6 | 17.2
11.7 | 20.7 | 15.6 | 18 | 15.7 | 17.2
11.7 | 20.7 | 15.6 | 18 | 15.7 | 17.2
11.7 | 20.7 | 15.6 | 18 | 15.7 | 17.2
11.7 | 20.7 | 15.6 | 18 | 15.7 | 17.3
11.7 | 20.7 | 15.6 | 18 | 15.7 | 17.2
11.7 | 20.7 | 15.7 | 18 | 15.7 | 17.3
11.7 | 20.7 | 15.7 | 18 | 15.7 | 17.3
11.7 | 20.7 | 15.7 | 18.1 | 15.7 | 17.3
11.7 | 20.7 | 15.7 | 18 | 15.7 | 17.3
11.7 | 20.7 | 15.7 | 18.1 | 15.7 | 17.3
11.7 | 20.7 | 15.7 | 18.1 | 15.7 | 17.3
11.7 | 20.7 | 15.7 | 18.1 | 15.7 | 17.3
11.7 | 20.7 | 15.7 | 18.1 | 15.7 | 17.3
11.7 | 20.8 | 15.7 | 18.1 | 15.7 | 17.3
11.7 | 20.8 | 15.7 | 18.1 | 15.7 | 17.3
11.7 | 20.8 | 15.7 | 18.1 | 15.7 | 17.3
11.7 | 20.8 | 15.7 | 18.1 | 15.7 | 17.3
11.7 | 20.8 | 15.7 | 18.1 | 15.7 | 17.3
11.7 | 20.8 | 15.7 | 18.1 | 15.7 | 17.3
11.7 | 20.8 | 15.7 | 18.1 | 15.7 | 17.3
11.7 | 20.8 | 15.7 | 18.1 | 15.8 | 17.3
11.7 | 20.8 | 15.7 | 18.1 | 15.8 | 17.3
11.7 | 20.8 | 15.7 | 18.1 | 15.8 | 17.3
11.7 | 20.8 | 15.7 | 18.1 | 15.8 | 17.4
11.7 | 20.8 | 15.7 | 18.1 | 15.8 | 17.3
11.8 | 20.8 | 15.7 | 18.1 | 15.8 | 17.4
11.8 | 20.8 | 15.7 | 18.1 | 15.8 | 17.4
11.8 | 20.9 | 15.7 | 18.1 | 15.8 | 17.4
11.8 | 20.9 | 15.7 | 18.1 | 15.8 | 17.4
11.8 | 20.9 | 15.8 | 18.1 | 15.8 | 17.4
11.8 | 20.9 | 15.8 | 18.1 | 15.8 | 17.4
11.8 | 20.9 | 15.8 | 18.1 | 15.8 | 17.4
11.8 | 20.9 | 15.8 | 18.1 | 15.8 | 17.4
11.8 | 20.9 | 15.8 | 18.1 | 15.8 | 17.4
11.8 | 20.9 | 15.8 | 18.1 | 15.8 | 17.4
11.8 | 20.9 | 15.8 | 18.2 | 15.8 | 17.4
11.8 | 20.9 | 15.8 | 18.2 | 15.8 | 17.4
11.8 | 20.9 | 15.8 | 18.2 | 15.8 | 17.4
11.8 | 20.9 | 15.8 | 18.2 | 15.8 | 17.4
11.8 | 21 | 15.8 | 18.2 | 15.8 | 17.4
11.8 | 20.9 | 15.8 | 18.2 | 15.9 | 17.4
11.8 | 21 | 15.8 | 18.2 | 15.9 | 17.4
11.8 | 21 | 15.8 | 18.2 | 15.9 | 17.5
11.8 | 21 | 15.8 | 18.2 | 15.9 | 17.5
11.8 | 21 | 15.8 | 18.2 | 15.9 | 17.5
11.8 | 21 | 15.8 | 18.2 | 15.9 | 17.5
11.8 | 21 | 15.8 | 18.2 | 15.9 | 17.5
11.8 | 21 | 15.8 | 18.2 | 15.9 | 17.5
11.8 | 21 | 15.8 | 18.2 | 15.9 | 17.5
11.8 | 21 | 15.8 | 18.2 | 15.9 | 17.5
11.9 | 21 | 15.8 | 18.2 | 15.9 | 17.5
11.9 | 21 | 15.9 | 18.2 | 15.9 | 17.5
11.9 | 21 | 15.9 | 18.2 | 15.9 | 17.5
11.9 | 21.1 | 15.9 | 18.2 | 15.9 | 17.5
11.9 | 21.1 | 15.9 | 18.2 | 15.9 | 17.5
11.9 | 21.1 | 15.9 | 18.2 | 15.9 | 17.5
11.9 | 21.1 | 15.9 | 18.2 | 15.9 | 17.5
11.9 | 21.1 | 15.9 | 18.2 | 15.9 | 17.5
11.9 | 21.1 | 15.9 | 18.2 | 15.9 | 17.5
11.9 | 21.1 | 15.9 | 18.2 | 15.9 | 17.5
11.9 | 21.1 | 15.9 | 18.2 | 16 | 17.5
11.9 | 21.1 | 15.9 | 18.2 | 16 | 17.5
11.9 | 21.1 | 15.9 | 18.3 | 16 | 17.5
11.9 | 21.1 | 15.9 | 18.2 | 16 | 17.6
11.9 | 21.1 | 15.9 | 18.3 | 16 | 17.5
11.9 | 21.1 | 15.9 | 18.3 | 16 | 17.6
11.9 | 21.1 | 15.9 | 18.3 | 16 | 17.6
11.9 | 21.2 | 15.9 | 18.3 | 16 | 17.6
11.9 | 21.2 | 15.9 | 18.3 | 16 | 17.6
11.9 | 21.2 | 15.9 | 18.3 | 16 | 17.6
11.9 | 21.2 | 15.9 | 18.3 | 16 | 17.6
11.9 | 21.2 | 15.9 | 18.3 | 16 | 17.6
11.9 | 21.2 | 15.9 | 18.3 | 16 | 17.6
11.9 | 21.2 | 15.9 | 18.3 | 16 | 17.6
11.9 | 21.2 | 15.9 | 18.3 | 16 | 17.6
12 | 21.2 | 16 | 18.3 | 16 | 17.6
12 | 21.2 | 16 | 18.3 | 16 | 17.6
12 | 21.2 | 16 | 18.3 | 16 | 17.6
12 | 21.3 | 16 | 18.3 | 16 | 17.6
12 | 21.3 | 16 | 18.3 | 16 | 17.6
12 | 21.3 | 16 | 18.3 | 16 | 17.6
12 | 21.3 | 16 | 18.3 | 16 | 17.6
12 | 21.3 | 16 | 18.3 | 16.1 | 17.6
12 | 21.3 | 16 | 18.3 | 16 | 17.6
12 | 21.3 | 16 | 18.3 | 16.1 | 17.6
12 | 21.3 | 16 | 18.3 | 16.1 | 17.6
12 | 21.3 | 16 | 18.3 | 16.1 | 17.7
12 | 21.3 | 16 | 18.3 | 16.1 | 17.7
12 | 21.3 | 16 | 18.3 | 16.1 | 17.7
12 | 21.3 | 16 | 18.3 | 16.1 | 17.7
12 | 21.3 | 16 | 18.3 | 16.1 | 17.7
12 | 21.3 | 16 | 18.4 | 16.1 | 17.7
12 | 21.4 | 16 | 18.4 | 16.1 | 17.7
12 | 21.4 | 16 | 18.4 | 16.1 | 17.7
12 | 21.4 | 16 | 18.4 | 16.1 | 17.7
12 | 21.4 | 16 | 18.4 | 16.1 | 17.7
12 | 21.4 | 16 | 18.4 | 16.1 | 17.7
12 | 21.4 | 16 | 18.4 | 16.1 | 17.7
12 | 21.4 | 16 | 18.4 | 16.1 | 17.7
12 | 21.4 | 16 | 18.4 | 16.1 | 17.7
12.1 | 21.4 | 16.1 | 18.4 | 16.1 | 17.7
12.1 | 21.4 | 16.1 | 18.4 | 16.1 | 17.7
12.1 | 21.4 | 16.1 | 18.4 | 16.1 | 17.7
12.1 | 21.4 | 16.1 | 18.4 | 16.1 | 17.7
12.1 | 21.4 | 16.1 | 18.4 | 16.1 | 17.7
12.1 | 21.4 | 16.1 | 18.4 | 16.1 | 17.7
12.1 | 21.4 | 16.1 | 18.4 | 16.1 | 17.7
12.1 | 21.5 | 16.1 | 18.4 | 16.1 | 17.7
12.1 | 21.5 | 16.1 | 18.4 | 16.1 | 17.8
12.1 | 21.5 | 16.1 | 18.4 | 16.1 | 17.7
12.1 | 21.5 | 16.1 | 18.4 | 16.2 | 17.8
12.1 | 21.5 | 16.1 | 18.4 | 16.2 | 17.8
12.1 | 21.5 | 16.1 | 18.4 | 16.2 | 17.8
12.1 | 21.5 | 16.1 | 18.4 | 16.2 | 17.8
12.1 | 21.5 | 16.1 | 18.4 | 16.2 | 17.8
12.1 | 21.5 | 16.1 | 18.4 | 16.2 | 17.8
12.1 | 21.5 | 16.1 | 18.4 | 16.2 | 17.8
12.1 | 21.5 | 16.1 | 18.5 | 16.2 | 17.8
12.1 | 21.6 | 16.1 | 18.4 | 16.2 | 17.8
12.1 | 21.6 | 16.1 | 18.5 | 16.2 | 17.8
12.1 | 21.6 | 16.1 | 18.5 | 16.2 | 17.8
12.1 | 21.6 | 16.2 | 18.5 | 16.2 | 17.8
12.1 | 21.6 | 16.2 | 18.5 | 16.2 | 17.8
12.1 | 21.6 | 16.2 | 18.5 | 16.2 | 17.8
12.1 | 21.6 | 16.2 | 18.5 | 16.2 | 17.8
12.2 | 21.6 | 16.2 | 18.5 | 16.2 | 17.8
12.2 | 21.6 | 16.2 | 18.5 | 16.2 | 17.8
12.2 | 21.6 | 16.2 | 18.5 | 16.2 | 17.8
12.2 | 21.6 | 16.2 | 18.5 | 16.2 | 17.8
12.2 | 21.6 | 16.2 | 18.5 | 16.2 | 17.8
12.2 | 21.6 | 16.2 | 18.5 | 16.2 | 17.8
12.2 | 21.6 | 16.2 | 18.5 | 16.2 | 17.8
12.2 | 21.7 | 16.2 | 18.5 | 16.2 | 17.9
12.2 | 21.7 | 16.2 | 18.5 | 16.2 | 17.9
12.2 | 21.7 | 16.2 | 18.5 | 16.2 | 17.9
12.2 | 21.7 | 16.2 | 18.5 | 16.2 | 17.9
12.2 | 21.7 | 16.2 | 18.5 | 16.2 | 17.9
12.2 | 21.7 | 16.2 | 18.5 | 16.2 | 17.9
12.2 | 21.7 | 16.2 | 18.5 | 16.2 | 17.9
12.2 | 21.7 | 16.2 | 18.5 | 16.2 | 17.9
12.2 | 21.7 | 16.2 | 18.5 | 16.3 | 17.9
12.2 | 21.7 | 16.2 | 18.5 | 16.3 | 17.9
12.2 | 21.7 | 16.2 | 18.5 | 16.3 | 17.9
12.2 | 21.7 | 16.2 | 18.5 | 16.3 | 17.9
12.2 | 21.8 | 16.2 | 18.5 | 16.3 | 17.9
12.2 | 21.8 | 16.2 | 18.5 | 16.3 | 17.9
12.2 | 21.8 | 16.3 | 18.6 | 16.3 | 17.9
12.2 | 21.8 | 16.2 | 18.6 | 16.3 | 17.9
12.2 | 21.8 | 16.2 | 18.6 | 16.3 | 17.9
12.2 | 21.8 | 16.3 | 18.6 | 16.3 | 17.9
12.3 | 21.8 | 16.3 | 18.6 | 16.3 | 17.9
12.3 | 21.8 | 16.3 | 18.6 | 16.3 | 17.9
12.3 | 21.8 | 16.3 | 18.6 | 16.3 | 17.9
12.3 | 21.8 | 16.3 | 18.6 | 16.3 | 17.9
12.3 | 21.8 | 16.3 | 18.6 | 16.3 | 17.9
12.3 | 21.8 | 16.3 | 18.6 | 16.3 | 18
12.3 | 21.8 | 16.3 | 18.6 | 16.3 | 18
12.3 | 21.9 | 16.3 | 18.6 | 16.3 | 18
12.3 | 21.9 | 16.3 | 18.6 | 16.3 | 18
12.3 | 21.9 | 16.3 | 18.6 | 16.3 | 18
12.3 | 21.9 | 16.3 | 18.6 | 16.3 | 18
12.3 | 21.9 | 16.3 | 18.6 | 16.3 | 18
12.3 | 21.9 | 16.3 | 18.6 | 16.3 | 18
12.3 | 21.9 | 16.3 | 18.6 | 16.3 | 18
12.3 | 21.9 | 16.3 | 18.6 | 16.3 | 18
12.3 | 21.9 | 16.3 | 18.6 | 16.3 | 18
12.3 | 21.9 | 16.3 | 18.6 | 16.3 | 18
12.3 | 21.9 | 16.3 | 18.6 | 16.3 | 18
12.3 | 21.9 | 16.3 | 18.6 | 16.3 | 18
12.3 | 21.9 | 16.3 | 18.6 | 16.3 | 18
12.3 | 21.9 | 16.3 | 18.6 | 16.4 | 18
12.3 | 22 | 16.3 | 18.6 | 16.4 | 18
12.3 | 22 | 16.3 | 18.7 | 16.4 | 18
12.3 | 22 | 16.3 | 18.7 | 16.4 | 18
12.3 | 22 | 16.3 | 18.7 | 16.4 | 18
12.4 | 22 | 16.3 | 18.7 | 16.4 | 18
12.4 | 22 | 16.4 | 18.7 | 16.4 | 18
12.4 | 22 | 16.4 | 18.7 | 16.4 | 18
12.4 | 22 | 16.4 | 18.7 | 16.4 | 18
12.4 | 22 | 16.4 | 18.7 | 16.4 | 18
12.4 | 22 | 16.4 | 18.7 | 16.4 | 18.1
12.4 | 22 | 16.4 | 18.7 | 16.4 | 18.1
12.4 | 22 | 16.4 | 18.7 | 16.4 | 18.1
12.4 | 22.1 | 16.4 | 18.7 | 16.4 | 18.1
12.4 | 22.1 | 16.4 | 18.7 | 16.4 | 18.1
12.4 | 22.1 | 16.4 | 18.7 | 16.4 | 18.1
12.4 | 22.1 | 16.4 | 18.7 | 16.4 | 18.1
12.4 | 22.1 | 16.4 | 18.7 | 16.4 | 18.1
12.4 | 22.1 | 16.4 | 18.7 | 16.4 | 18.1
12.4 | 22.1 | 16.4 | 18.7 | 16.4 | 18.1
12.4 | 22.1 | 16.4 | 18.7 | 16.4 | 18.1
12.4 | 22.1 | 16.4 | 18.7 | 16.4 | 18.1
12.4 | 22.1 | 16.4 | 18.7 | 16.4 | 18.1
12.4 | 22.1 | 16.4 | 18.7 | 16.4 | 18.1
12.4 | 22.1 | 16.4 | 18.8 | 16.4 | 18.1
12.4 | 22.1 | 16.4 | 18.8 | 16.4 | 18.1
12.4 | 22.1 | 16.4 | 18.8 | 16.4 | 18.1
12.4 | 22.2 | 16.4 | 18.8 | 16.5 | 18.1
12.4 | 22.2 | 16.4 | 18.8 | 16.4 | 18.1
12.4 | 22.2 | 16.4 | 18.8 | 16.5 | 18.1
12.5 | 22.2 | 16.4 | 18.8 | 16.5 | 18.1
12.5 | 22.2 | 16.5 | 18.8 | 16.5 | 18.1
12.5 | 22.2 | 16.5 | 18.8 | 16.5 | 18.1
12.5 | 22.2 | 16.5 | 18.8 | 16.5 | 18.1
12.5 | 22.2 | 16.5 | 18.8 | 16.5 | 18.1
12.5 | 22.2 | 16.5 | 18.8 | 16.5 | 18.1
12.5 | 22.2 | 16.5 | 18.8 | 16.5 | 18.1
12.5 | 22.2 | 16.5 | 18.8 | 16.5 | 18.1
12.5 | 22.2 | 16.5 | 18.8 | 16.5 | 18.2
12.5 | 22.3 | 16.5 | 18.8 | 16.5 | 18.1
12.5 | 22.2 | 16.5 | 18.8 | 16.5 | 18.2
12.5 | 22.3 | 16.5 | 18.8 | 16.5 | 18.2
12.5 | 22.3 | 16.5 | 18.8 | 16.5 | 18.2
12.5 | 22.3 | 16.5 | 18.8 | 16.5 | 18.2
12.5 | 22.3 | 16.5 | 18.8 | 16.5 | 18.2
12.5 | 22.3 | 16.5 | 18.8 | 16.5 | 18.2
12.5 | 22.3 | 16.5 | 18.8 | 16.5 | 18.2
12.5 | 22.3 | 16.5 | 18.9 | 16.5 | 18.2
12.5 | 22.3 | 16.5 | 18.8 | 16.5 | 18.2
12.5 | 22.3 | 16.5 | 18.9 | 16.5 | 18.2
12.5 | 22.3 | 16.5 | 18.9 | 16.5 | 18.2
12.5 | 22.3 | 16.5 | 18.9 | 16.5 | 18.2
12.5 | 22.4 | 16.5 | 18.9 | 16.5 | 18.2
12.5 | 22.4 | 16.5 | 18.9 | 16.5 | 18.2
12.5 | 22.4 | 16.5 | 18.9 | 16.5 | 18.2
12.6 | 22.4 | 16.5 | 18.9 | 16.5 | 18.2
12.6 | 22.4 | 16.5 | 18.9 | 16.5 | 18.2
12.6 | 22.4 | 16.5 | 18.9 | 16.5 | 18.2
12.6 | 22.4 | 16.5 | 18.9 | 16.5 | 18.2
12.6 | 22.4 | 16.5 | 18.9 | 16.5 | 18.2
12.6 | 22.4 | 16.5 | 18.9 | 16.6 | 18.2
12.6 | 22.4 | 16.6 | 18.9 | 16.6 | 18.2
12.6 | 22.4 | 16.6 | 18.9 | 16.6 | 18.2
12.6 | 22.4 | 16.6 | 18.9 | 16.5 | 18.2
12.6 | 22.5 | 16.6 | 18.9 | 16.6 | 18.2
12.6 | 22.5 | 16.6 | 18.9 | 16.6 | 18.2
12.6 | 22.5 | 16.6 | 18.9 | 16.6 | 18.2
12.6 | 22.5 | 16.6 | 18.9 | 16.6 | 18.2
12.6 | 22.5 | 16.6 | 18.9 | 16.6 | 18.2
12.6 | 22.5 | 16.6 | 18.9 | 16.6 | 18.2
12.6 | 22.5 | 16.6 | 18.9 | 16.6 | 18.2
12.6 | 22.5 | 16.6 | 18.9 | 16.6 | 18.3
12.6 | 22.5 | 16.6 | 19 | 16.6 | 18.3
12.6 | 22.5 | 16.6 | 19 | 16.6 | 18.3
12.6 | 22.5 | 16.6 | 19 | 16.6 | 18.3
12.6 | 22.5 | 16.6 | 19 | 16.6 | 18.3
12.6 | 22.5 | 16.6 | 19 | 16.6 | 18.3
12.6 | 22.6 | 16.6 | 19 | 16.6 | 18.3
12.6 | 22.6 | 16.6 | 19 | 16.6 | 18.3
12.6 | 22.6 | 16.6 | 19 | 16.6 | 18.3
12.7 | 22.6 | 16.6 | 19 | 16.6 | 18.3
12.7 | 22.6 | 16.6 | 19 | 16.6 | 18.3
12.7 | 22.6 | 16.6 | 19 | 16.6 | 18.3
12.7 | 22.6 | 16.6 | 19 | 16.6 | 18.3
12.7 | 22.6 | 16.6 | 19 | 16.6 | 18.3
12.7 | 22.6 | 16.6 | 19 | 16.6 | 18.3
12.7 | 22.6 | 16.6 | 19 | 16.6 | 18.3
12.7 | 22.6 | 16.6 | 19 | 16.6 | 18.3
12.7 | 22.7 | 16.6 | 19 | 16.6 | 18.3
12.7 | 22.7 | 16.6 | 19 | 16.6 | 18.3
12.7 | 22.7 | 16.6 | 19 | 16.6 | 18.3
12.7 | 22.7 | 16.7 | 19 | 16.6 | 18.3
12.7 | 22.7 | 16.7 | 19 | 16.6 | 18.3
12.7 | 22.7 | 16.7 | 19 | 16.6 | 18.3
12.7 | 22.7 | 16.7 | 19 | 16.6 | 18.3
12.7 | 22.7 | 16.7 | 19 | 16.7 | 18.3
12.7 | 22.7 | 16.7 | 19 | 16.7 | 18.3
12.7 | 22.7 | 16.7 | 19.1 | 16.7 | 18.3
12.7 | 22.7 | 16.7 | 19.1 | 16.7 | 18.3
12.7 | 22.7 | 16.7 | 19.1 | 16.7 | 18.3
12.7 | 22.7 | 16.7 | 19.1 | 16.7 | 18.3
12.7 | 22.7 | 16.7 | 19.1 | 16.7 | 18.3
12.7 | 22.8 | 16.7 | 19.1 | 16.7 | 18.3
12.7 | 22.8 | 16.7 | 19.1 | 16.7 | 18.4
12.7 | 22.8 | 16.7 | 19.1 | 16.7 | 18.3
12.8 | 22.8 | 16.7 | 19.1 | 16.7 | 18.4
12.8 | 22.8 | 16.7 | 19.1 | 16.7 | 18.4
12.8 | 22.8 | 16.7 | 19.1 | 16.7 | 18.4
12.8 | 22.8 | 16.7 | 19.1 | 16.7 | 18.4
12.8 | 22.8 | 16.7 | 19.1 | 16.7 | 18.4
12.8 | 22.8 | 16.7 | 19.1 | 16.7 | 18.4
12.8 | 22.8 | 16.7 | 19.1 | 16.7 | 18.4
12.8 | 22.8 | 16.7 | 19.1 | 16.7 | 18.4
12.8 | 22.9 | 16.7 | 19.1 | 16.7 | 18.4
12.8 | 22.9 | 16.7 | 19.1 | 16.7 | 18.4
12.8 | 22.9 | 16.7 | 19.1 | 16.7 | 18.4
12.8 | 22.9 | 16.7 | 19.1 | 16.7 | 18.4
12.8 | 22.9 | 16.7 | 19.1 | 16.7 | 18.4
12.8 | 22.9 | 16.7 | 19.1 | 16.7 | 18.4
12.8 | 22.9 | 16.7 | 19.1 | 16.7 | 18.4
12.8 | 22.9 | 16.7 | 19.1 | 16.7 | 18.4
12.8 | 22.9 | 16.8 | 19.1 | 16.7 | 18.4
12.8 | 22.9 | 16.8 | 19.2 | 16.7 | 18.4
12.8 | 22.9 | 16.8 | 19.1 | 16.7 | 18.4
12.8 | 23 | 16.8 | 19.2 | 16.7 | 18.4
12.8 | 22.9 | 16.8 | 19.2 | 16.7 | 18.4
12.8 | 23 | 16.8 | 19.2 | 16.7 | 18.4
12.8 | 23 | 16.8 | 19.2 | 16.7 | 18.4
12.8 | 23 | 16.8 | 19.2 | 16.7 | 18.4
12.8 | 23 | 16.8 | 19.2 | 16.7 | 18.4
12.9 | 23 | 16.8 | 19.2 | 16.8 | 18.4
12.9 | 23 | 16.8 | 19.2 | 16.8 | 18.4
12.9 | 23 | 16.8 | 19.2 | 16.8 | 18.4
12.9 | 23 | 16.8 | 19.2 | 16.8 | 18.4
12.9 | 23 | 16.8 | 19.2 | 16.8 | 18.4
12.9 | 23 | 16.8 | 19.2 | 16.8 | 18.4
12.9 | 23 | 16.8 | 19.2 | 16.8 | 18.4
12.9 | 23.1 | 16.8 | 19.2 | 16.8 | 18.5
12.9 | 23.1 | 16.8 | 19.2 | 16.8 | 18.5
12.9 | 23.1 | 16.8 | 19.2 | 16.8 | 18.4
12.9 | 23.1 | 16.8 | 19.2 | 16.8 | 18.5
12.9 | 23.1 | 16.8 | 19.2 | 16.8 | 18.5
12.9 | 23.1 | 16.8 | 19.2 | 16.8 | 18.5
12.9 | 23.1 | 16.8 | 19.2 | 16.8 | 18.5
12.9 | 23.1 | 16.8 | 19.2 | 16.8 | 18.5
12.9 | 23.1 | 16.8 | 19.2 | 16.8 | 18.5
12.9 | 23.1 | 16.8 | 19.2 | 16.8 | 18.5
12.9 | 23.1 | 16.8 | 19.3 | 16.8 | 18.5
12.9 | 23.2 | 16.8 | 19.2 | 16.8 | 18.5
12.9 | 23.2 | 16.8 | 19.3 | 16.8 | 18.5
12.9 | 23.2 | 16.8 | 19.3 | 16.8 | 18.5
12.9 | 23.2 | 16.9 | 19.3 | 16.8 | 18.5
12.9 | 23.2 | 16.8 | 19.3 | 16.8 | 18.5
12.9 | 23.2 | 16.8 | 19.3 | 16.8 | 18.5
12.9 | 23.2 | 16.8 | 19.3 | 16.8 | 18.5
13 | 23.2 | 16.9 | 19.3 | 16.8 | 18.5
13 | 23.2 | 16.9 | 19.3 | 16.8 | 18.5
13 | 23.2 | 16.9 | 19.3 | 16.8 | 18.5
13 | 23.2 | 16.9 | 19.3 | 16.8 | 18.5
13 | 23.2 | 16.9 | 19.3 | 16.8 | 18.5
13 | 23.2 | 16.9 | 19.3 | 16.9 | 18.5
13 | 23.3 | 16.9 | 19.3 | 16.9 | 18.5
13 | 23.3 | 16.9 | 19.3 | 16.9 | 18.5
13 | 23.3 | 16.9 | 19.3 | 16.9 | 18.5
13 | 23.3 | 16.9 | 19.3 | 16.9 | 18.5
13 | 23.3 | 16.9 | 19.3 | 16.9 | 18.5
13 | 23.3 | 16.9 | 19.3 | 16.9 | 18.5
13 | 23.3 | 16.9 | 19.3 | 16.9 | 18.5
13 | 23.3 | 16.9 | 19.3 | 16.9 | 18.5
13 | 23.3 | 16.9 | 19.3 | 16.9 | 18.5
13 | 23.3 | 16.9 | 19.3 | 16.9 | 18.5
13 | 23.3 | 16.9 | 19.3 | 16.9 | 18.6
13 | 23.4 | 16.9 | 19.3 | 16.9 | 18.6
13 | 23.4 | 16.9 | 19.3 | 16.9 | 18.6
13 | 23.4 | 16.9 | 19.4 | 16.9 | 18.5
13 | 23.4 | 16.9 | 19.3 | 16.9 | 18.6
13 | 23.4 | 16.9 | 19.4 | 16.9 | 18.6
13 | 23.4 | 16.9 | 19.4 | 16.9 | 18.6
13 | 23.4 | 16.9 | 19.4 | 16.9 | 18.6
13 | 23.4 | 16.9 | 19.4 | 16.9 | 18.6
13.1 | 23.4 | 16.9 | 19.4 | 16.9 | 18.6
13.1 | 23.4 | 16.9 | 19.4 | 16.9 | 18.6
13.1 | 23.4 | 16.9 | 19.4 | 16.9 | 18.6
13.1 | 23.5 | 16.9 | 19.4 | 16.9 | 18.6
13.1 | 23.5 | 16.9 | 19.4 | 16.9 | 18.6
13.1 | 23.5 | 16.9 | 19.4 | 16.9 | 18.6
13.1 | 23.5 | 17 | 19.4 | 16.9 | 18.6
13.1 | 23.5 | 17 | 19.4 | 16.9 | 18.6
13.1 | 23.5 | 16.9 | 19.4 | 16.9 | 18.6
13.1 | 23.5 | 17 | 19.4 | 17 | 18.6
13.1 | 23.5 | 17 | 19.4 | 17 | 18.6
13.1 | 23.5 | 17 | 19.4 | 17 | 18.6
13.1 | 23.5 | 17 | 19.4 | 17 | 18.6
13.1 | 23.5 | 17 | 19.4 | 17 | 18.6
13.1 | 23.6 | 17 | 19.4 | 17 | 18.6
13.1 | 23.6 | 17 | 19.4 | 17 | 18.6
13.1 | 23.6 | 17 | 19.4 | 17 | 18.6
13.1 | 23.6 | 17 | 19.4 | 17 | 18.6
13.1 | 23.6 | 17 | 19.4 | 17 | 18.6
13.1 | 23.6 | 17 | 19.4 | 17 | 18.6
13.1 | 23.6 | 17 | 19.4 | 17 | 18.6
13.1 | 23.6 | 17 | 19.4 | 17 | 18.6
13.1 | 23.6 | 17 | 19.5 | 17 | 18.6
13.1 | 23.6 | 17 | 19.5 | 17 | 18.6
13.1 | 23.6 | 17 | 19.5 | 17 | 18.6
13.2 | 23.6 | 17 | 19.5 | 17 | 18.6
13.2 | 23.6 | 17 | 19.5 | 17 | 18.6
13.2 | 23.7 | 17 | 19.5 | 17 | 18.6
13.2 | 23.7 | 17 | 19.5 | 17 | 18.6
13.2 | 23.7 | 17 | 19.5 | 17 | 18.6
13.2 | 23.7 | 17 | 19.5 | 17 | 18.6
13.2 | 23.7 | 17 | 19.5 | 17 | 18.6
13.2 | 23.7 | 17 | 19.5 | 17 | 18.6
13.2 | 23.7 | 17 | 19.5 | 17 | 18.6
13.2 | 23.7 | 17 | 19.5 | 17 | 18.6
13.2 | 23.7 | 17 | 19.5 | 17.1 | 18.6
13.2 | 23.7 | 17 | 19.5 | 17.1 | 18.6
13.2 | 23.8 | 17 | 19.5 | 17.1 | 18.6
13.2 | 23.8 | 17 | 19.5 | 17.1 | 18.6
13.2 | 23.8 | 17 | 19.5 | 17.1 | 18.6
13.2 | 23.8 | 17 | 19.5 | 17.1 | 18.6
13.2 | 23.8 | 17.1 | 19.5 | 17.1 | 18.6
13.2 | 23.8 | 17 | 19.5 | 17.1 | 18.6
13.2 | 23.8 | 17 | 19.5 | 17.1 | 18.6
13.2 | 23.8 | 17 | 19.5 | 17.1 | 18.6
13.2 | 23.8 | 17 | 19.5 | 17.1 | 18.6
13.2 | 23.8 | 17.1 | 19.5 | 17.1 | 18.6
13.2 | 23.8 | 17.1 | 19.5 | 17.1 | 18.6
13.2 | 23.9 | 17.1 | 19.5 | 17.1 | 18.6
13.2 | 23.9 | 17.1 | 19.6 | 17.1 | 18.6
13.3 | 23.9 | 17.1 | 19.5 | 17.1 | 18.6
13.3 | 23.9 | 17.1 | 19.6 | 17.1 | 18.6
13.3 | 23.9 | 17.1 | 19.6 | 17.1 | 18.7
13.3 | 23.9 | 17.1 | 19.6 | 17.1 | 18.7
13.3 | 23.9 | 17.1 | 19.6 | 17.1 | 18.6
13.3 | 23.9 | 17.1 | 19.6 | 17.1 | 18.7
13.3 | 23.9 | 17.1 | 19.6 | 17.1 | 18.7
13.3 | 23.9 | 17.1 | 19.6 | 17.1 | 18.7
13.3 | 24 | 17.1 | 19.6 | 17.1 | 18.7
13.3 | 24 | 17.1 | 19.6 | 17.2 | 18.6
13.3 | 24 | 17.1 | 19.6 | 17.2 | 18.7
13.3 | 24 | 17.1 | 19.6 | 17.2 | 18.7
13.3 | 24 | 17.1 | 19.6 | 17.2 | 18.7
13.3 | 24 | 17.1 | 19.6 | 17.2 | 18.7
13.3 | 24 | 17.1 | 19.6 | 17.2 | 18.7
13.3 | 24 | 17.1 | 19.6 | 17.2 | 18.7
13.3 | 24 | 17.1 | 19.6 | 17.2 | 18.7
13.3 | 24 | 17.1 | 19.6 | 17.2 | 18.7
13.3 | 24 | 17.1 | 19.6 | 17.2 | 18.7
13.3 | 24.1 | 17.1 | 19.6 | 17.2 | 18.7
13.3 | 24.1 | 17.1 | 19.6 | 17.2 | 18.7
13.3 | 24.1 | 17.1 | 19.6 | 17.2 | 18.7
13.3 | 24.1 | 17.1 | 19.6 | 17.2 | 18.7
13.3 | 24.1 | 17.1 | 19.6 | 17.2 | 18.7
13.3 | 24.1 | 17.1 | 19.6 | 17.2 | 18.7
13.4 | 24.1 | 17.1 | 19.6 | 17.2 | 18.7
13.4 | 24.1 | 17.2 | 19.7 | 17.2 | 18.7
13.4 | 24.1 | 17.2 | 19.7 | 17.2 | 18.7
13.4 | 24.1 | 17.1 | 19.7 | 17.2 | 18.7
13.4 | 24.1 | 17.2 | 19.7 | 17.2 | 18.7
13.4 | 24.1 | 17.2 | 19.7 | 17.3 | 18.7
13.4 | 24.1 | 17.2 | 19.7 | 17.2 | 18.7
13.4 | 24.2 | 17.2 | 19.7 | 17.3 | 18.7
13.4 | 24.2 | 17.2 | 19.7 | 17.3 | 18.7
13.4 | 24.2 | 17.2 | 19.7 | 17.3 | 18.7
13.4 | 24.2 | 17.2 | 19.7 | 17.3 | 18.7
13.4 | 24.2 | 17.2 | 19.7 | 17.3 | 18.7
13.4 | 24.2 | 17.2 | 19.7 | 17.3 | 18.7
13.4 | 24.2 | 17.2 | 19.7 | 17.3 | 18.7
13.4 | 24.2 | 17.2 | 19.7 | 17.3 | 18.7
13.4 | 24.2 | 17.2 | 19.7 | 17.3 | 18.7
13.4 | 24.2 | 17.2 | 19.7 | 17.3 | 18.7
13.4 | 24.3 | 17.2 | 19.7 | 17.3 | 18.7
13.4 | 24.3 | 17.2 | 19.7 | 17.3 | 18.7
13.4 | 24.3 | 17.2 | 19.7 | 17.3 | 18.7
13.4 | 24.3 | 17.2 | 19.7 | 17.3 | 18.7
13.4 | 24.3 | 17.2 | 19.7 | 17.3 | 18.7
13.4 | 24.3 | 17.2 | 19.7 | 17.3 | 18.7
13.4 | 24.3 | 17.2 | 19.7 | 17.3 | 18.7
13.4 | 24.3 | 17.2 | 19.8 | 17.3 | 18.7
13.5 | 24.3 | 17.2 | 19.8 | 17.3 | 18.7
13.5 | 24.3 | 17.2 | 19.8 | 17.3 | 18.7
13.5 | 24.3 | 17.2 | 19.8 | 17.3 | 18.7
13.5 | 24.4 | 17.2 | 19.8 | 17.3 | 18.7
13.5 | 24.4 | 17.2 | 19.8 | 17.3 | 18.7
13.5 | 24.4 | 17.2 | 19.8 | 17.4 | 18.7
13.5 | 24.4 | 17.2 | 19.8 | 17.4 | 18.7
13.5 | 24.4 | 17.2 | 19.8 | 17.4 | 18.8
13.5 | 24.4 | 17.2 | 19.8 | 17.4 | 18.8
13.5 | 24.4 | 17.2 | 19.8 | 17.4 | 18.7
13.5 | 24.4 | 17.2 | 19.8 | 17.4 | 18.8
13.5 | 24.4 | 17.3 | 19.8 | 17.4 | 18.8
13.5 | 24.4 | 17.3 | 19.8 | 17.4 | 18.8
13.5 | 24.5 | 17.3 | 19.8 | 17.4 | 18.8
13.5 | 24.5 | 17.3 | 19.8 | 17.4 | 18.8
13.5 | 24.5 | 17.3 | 19.8 | 17.4 | 18.8
13.5 | 24.5 | 17.3 | 19.8 | 17.4 | 18.8
13.5 | 24.5 | 17.3 | 19.8 | 17.4 | 18.8
13.5 | 24.5 | 17.3 | 19.8 | 17.4 | 18.8
13.5 | 24.5 | 17.3 | 19.8 | 17.4 | 18.8
13.5 | 24.5 | 17.3 | 19.8 | 17.4 | 18.8
13.5 | 24.5 | 17.3 | 19.8 | 17.4 | 18.8
13.5 | 24.5 | 17.3 | 19.8 | 17.4 | 18.8
13.5 | 24.5 | 17.3 | 19.8 | 17.4 | 18.8
13.5 | 24.6 | 17.3 | 19.9 | 17.4 | 18.8
13.6 | 24.6 | 17.3 | 19.8 | 17.4 | 18.8
13.6 | 24.6 | 17.3 | 19.9 | 17.4 | 18.8
13.6 | 24.6 | 17.3 | 19.9 | 17.4 | 18.8
13.6 | 24.6 | 17.3 | 19.9 | 17.4 | 18.8
13.6 | 24.6 | 17.3 | 19.9 | 17.4 | 18.8
13.6 | 24.6 | 17.3 | 19.9 | 17.5 | 18.8
13.6 | 24.6 | 17.3 | 19.9 | 17.5 | 18.8
13.6 | 24.6 | 17.3 | 19.9 | 17.5 | 18.8
13.6 | 24.6 | 17.3 | 19.9 | 17.5 | 18.8
13.6 | 24.7 | 17.3 | 19.9 | 17.5 | 18.8
13.6 | 24.7 | 17.3 | 19.9 | 17.5 | 18.8
13.6 | 24.7 | 17.3 | 19.9 | 17.5 | 18.8
13.6 | 24.7 | 17.3 | 19.9 | 17.5 | 18.8
13.6 | 24.7 | 17.3 | 19.9 | 17.5 | 18.8
13.6 | 24.7 | 17.3 | 19.9 | 17.5 | 18.8
13.6 | 24.7 | 17.3 | 19.9 | 17.5 | 18.8
13.6 | 24.7 | 17.3 | 19.9 | 17.5 | 18.8
13.6 | 24.7 | 17.3 | 19.9 | 17.5 | 18.8
13.6 | 24.7 | 17.3 | 19.9 | 17.5 | 18.8
13.6 | 24.7 | 17.3 | 19.9 | 17.5 | 18.8
13.6 | 24.8 | 17.3 | 19.9 | 17.5 | 18.8
13.6 | 24.8 | 17.4 | 19.9 | 17.5 | 18.8
13.6 | 24.8 | 17.3 | 19.9 | 17.5 | 18.8
13.6 | 24.8 | 17.3 | 19.9 | 17.5 | 18.8
13.6 | 24.8 | 17.3 | 19.9 | 17.5 | 18.8
13.7 | 24.8 | 17.3 | 19.9 | 17.5 | 18.8
13.7 | 24.8 | 17.4 | 20 | 17.5 | 18.9
13.7 | 24.8 | 17.4 | 20 | 17.5 | 18.9
13.7 | 24.8 | 17.4 | 20 | 17.5 | 18.9
13.7 | 24.8 | 17.4 | 20 | 17.5 | 18.8
13.7 | 24.8 | 17.4 | 20 | 17.6 | 18.9
13.7 | 24.8 | 17.4 | 20 | 17.6 | 18.9
13.7 | 24.9 | 17.4 | 20 | 17.6 | 18.9
13.7 | 24.9 | 17.4 | 20 | 17.6 | 18.9
13.7 | 24.9 | 17.4 | 20 | 17.6 | 18.9
13.7 | 24.9 | 17.4 | 20 | 17.6 | 18.9
13.7 | 24.9 | 17.4 | 20 | 17.6 | 18.9
13.7 | 24.9 | 17.4 | 20 | 17.6 | 18.9
13.7 | 24.9 | 17.4 | 20 | 17.6 | 18.9
13.7 | 24.9 | 17.4 | 20 | 17.6 | 18.9
13.7 | 24.9 | 17.4 | 20 | 17.6 | 18.9
13.7 | 24.9 | 17.4 | 20 | 17.6 | 18.9
13.7 | 25 | 17.4 | 20 | 17.6 | 18.9
13.7 | 25 | 17.4 | 20 | 17.6 | 18.9
13.7 | 25 | 17.4 | 20 | 17.6 | 18.9
13.7 | 25 | 17.4 | 20 | 17.6 | 18.9
13.7 | 25 | 17.4 | 20 | 17.6 | 18.9
13.7 | 25 | 17.4 | 20 | 17.6 | 18.9
13.7 | 25 | 17.4 | 20 | 17.6 | 18.9
13.7 | 25 | 17.4 | 20 | 17.6 | 18.9
13.8 | 25 | 17.4 | 20 | 17.6 | 18.9
13.8 | 25 | 17.4 | 20 | 17.6 | 18.9
13.8 | 25.1 | 17.4 | 20.1 | 17.6 | 18.9
13.8 | 25.1 | 17.4 | 20 | 17.6 | 18.9
13.8 | 25.1 | 17.4 | 20.1 | 17.6 | 18.9
13.8 | 25.1 | 17.4 | 20.1 | 17.7 | 18.9
13.8 | 25.1 | 17.4 | 20.1 | 17.7 | 18.9
13.8 | 25.1 | 17.4 | 20.1 | 17.7 | 18.9
13.8 | 25.1 | 17.4 | 20.1 | 17.7 | 18.9
13.8 | 25.1 | 17.4 | 20.1 | 17.7 | 18.9
13.8 | 25.1 | 17.4 | 20.1 | 17.7 | 18.9
13.8 | 25.1 | 17.4 | 20.1 | 17.7 | 18.9
13.8 | 25.2 | 17.4 | 20.1 | 17.7 | 18.9
13.8 | 25.2 | 17.4 | 20.1 | 17.7 | 18.9
13.8 | 25.2 | 17.4 | 20.1 | 17.7 | 18.9
13.8 | 25.2 | 17.4 | 20.1 | 17.7 | 18.9
13.8 | 25.2 | 17.4 | 20.1 | 17.7 | 18.9
13.8 | 25.2 | 17.4 | 20.1 | 17.7 | 18.9
13.8 | 25.2 | 17.4 | 20.1 | 17.7 | 18.9
13.8 | 25.2 | 17.4 | 20.1 | 17.7 | 18.9
13.8 | 25.2 | 17.4 | 20.1 | 17.7 | 18.9
13.8 | 25.2 | 17.5 | 20.1 | 17.7 | 18.9
13.8 | 25.3 | 17.4 | 20.1 | 17.7 | 18.9
13.8 | 25.3 | 17.4 | 20.1 | 17.7 | 18.9
13.8 | 25.3 | 17.4 | 20.1 | 17.7 | 18.9
13.9 | 25.3 | 17.4 | 20.1 | 17.7 | 18.9
13.9 | 25.3 | 17.5 | 20.1 | 17.7 | 19
13.9 | 25.3 | 17.5 | 20.1 | 17.7 | 19
13.9 | 25.3 | 17.5 | 20.1 | 17.7 | 19
13.9 | 25.3 | 17.5 | 20.1 | 17.7 | 18.9
13.9 | 25.3 | 17.5 | 20.1 | 17.8 | 19
13.9 | 25.3 | 17.5 | 20.2 | 17.8 | 19
13.9 | 25.4 | 17.5 | 20.2 | 17.8 | 19
13.9 | 25.4 | 17.5 | 20.2 | 17.8 | 19
13.9 | 25.4 | 17.5 | 20.2 | 17.8 | 19
13.9 | 25.4 | 17.5 | 20.2 | 17.8 | 19
13.9 | 25.4 | 17.5 | 20.2 | 17.8 | 19
13.9 | 25.4 | 17.5 | 20.2 | 17.8 | 19
13.9 | 25.4 | 17.5 | 20.2 | 17.8 | 19
13.9 | 25.4 | 17.5 | 20.2 | 17.8 | 19
13.9 | 25.4 | 17.5 | 20.2 | 17.8 | 19
13.9 | 25.4 | 17.5 | 20.2 | 17.8 | 19
13.9 | 25.5 | 17.5 | 20.2 | 17.8 | 19
13.9 | 25.5 | 17.5 | 20.2 | 17.8 | 19
13.9 | 25.5 | 17.5 | 20.2 | 17.8 | 19
13.9 | 25.5 | 17.5 | 20.2 | 17.8 | 19
13.9 | 25.5 | 17.5 | 20.2 | 17.8 | 19
13.9 | 25.5 | 17.5 | 20.2 | 17.8 | 19
13.9 | 25.5 | 17.5 | 20.2 | 17.8 | 19
13.9 | 25.5 | 17.5 | 20.2 | 17.8 | 19
14 | 25.5 | 17.5 | 20.2 | 17.8 | 19
14 | 25.5 | 17.5 | 20.2 | 17.8 | 19
14 | 25.6 | 17.5 | 20.2 | 17.8 | 19
14 | 25.6 | 17.5 | 20.2 | 17.8 | 19
14 | 25.6 | 17.5 | 20.2 | 17.8 | 19
14 | 25.6 | 17.5 | 20.2 | 17.9 | 19
14 | 25.6 | 17.5 | 20.2 | 17.9 | 19
14 | 25.6 | 17.5 | 20.2 | 17.9 | 19
14 | 25.6 | 17.5 | 20.2 | 17.9 | 19
14 | 25.6 | 17.5 | 20.2 | 17.9 | 19
14 | 25.6 | 17.5 | 20.2 | 17.9 | 19
14 | 25.6 | 17.6 | 20.3 | 17.9 | 19
14 | 25.7 | 17.5 | 20.3 | 17.9 | 19
14 | 25.7 | 17.5 | 20.3 | 17.9 | 19
14 | 25.7 | 17.6 | 20.3 | 17.9 | 19
14 | 25.7 | 17.6 | 20.3 | 17.9 | 19
14 | 25.7 | 17.6 | 20.3 | 17.9 | 19
14 | 25.7 | 17.6 | 20.3 | 17.9 | 19
14 | 25.7 | 17.6 | 20.3 | 17.9 | 19
14 | 25.7 | 17.6 | 20.3 | 17.9 | 19
14 | 25.7 | 17.6 | 20.3 | 17.9 | 19
14 | 25.7 | 17.6 | 20.3 | 17.9 | 19.1
14 | 25.8 | 17.6 | 20.3 | 17.9 | 19.1
14 | 25.8 | 17.6 | 20.3 | 17.9 | 19.1
14 | 25.8 | 17.6 | 20.3 | 17.9 | 19
14.1 | 25.8 | 17.6 | 20.3 | 17.9 | 19.1
14.1 | 25.8 | 17.6 | 20.3 | 17.9 | 19.1
14.1 | 25.8 | 17.6 | 20.3 | 17.9 | 19.1
14.1 | 25.8 | 17.6 | 20.3 | 17.9 | 19.1
14.1 | 25.8 | 17.6 | 20.3 | 17.9 | 19.1
14.1 | 25.8 | 17.6 | 20.3 | 18 | 19.1
14.1 | 25.8 | 17.6 | 20.3 | 18 | 19.1
14.1 | 25.9 | 17.6 | 20.3 | 18 | 19.1
14.1 | 25.9 | 17.6 | 20.3 | 18 | 19.1
14.1 | 25.9 | 17.6 | 20.3 | 18 | 19.1
14.1 | 25.9 | 17.6 | 20.3 | 18 | 19.1
14.1 | 25.9 | 17.6 | 20.3 | 18 | 19.1
14.1 | 25.9 | 17.6 | 20.3 | 18 | 19.1
14.1 | 25.9 | 17.6 | 20.3 | 18 | 19.1
14.1 | 25.9 | 17.6 | 20.3 | 18 | 19.1
14.1 | 25.9 | 17.6 | 20.3 | 18 | 19.1
14.1 | 25.9 | 17.6 | 20.4 | 18 | 19.1
14.1 | 25.9 | 17.6 | 20.4 | 18 | 19.1
14.1 | 26 | 17.6 | 20.4 | 18 | 19.1
14.1 | 26 | 17.6 | 20.4 | 18 | 19.1
14.1 | 26 | 17.6 | 20.4 | 18 | 19.1
14.1 | 26 | 17.7 | 20.4 | 18 | 19.1
14.1 | 26 | 17.6 | 20.4 | 18 | 19.1
14.1 | 26 | 17.6 | 20.4 | 18 | 19.1
14.1 | 26 | 17.7 | 20.4 | 18 | 19.1
14.2 | 26 | 17.7 | 20.4 | 18 | 19.1
14.2 | 26 | 17.7 | 20.4 | 18 | 19.1
14.2 | 26 | 17.7 | 20.4 | 18 | 19.1
14.2 | 26.1 | 17.7 | 20.4 | 18 | 19.1
14.2 | 26.1 | 17.7 | 20.4 | 18 | 19.1
14.2 | 26.1 | 17.7 | 20.4 | 18.1 | 19.1
14.2 | 26.1 | 17.7 | 20.4 | 18.1 | 19.1
14.2 | 26.1 | 17.7 | 20.4 | 18.1 | 19.1
14.2 | 26.1 | 17.7 | 20.4 | 18.1 | 19.1
14.2 | 26.1 | 17.7 | 20.4 | 18.1 | 19.1
14.2 | 26.1 | 17.7 | 20.4 | 18.1 | 19.1
14.2 | 26.1 | 17.7 | 20.4 | 18.1 | 19.1
14.2 | 26.1 | 17.7 | 20.4 | 18.1 | 19.2
14.2 | 26.1 | 17.7 | 20.4 | 18.1 | 19.2
14.2 | 26.2 | 17.7 | 20.4 | 18.1 | 19.1
14.2 | 26.2 | 17.7 | 20.4 | 18.1 | 19.2
14.2 | 26.2 | 17.7 | 20.4 | 18.1 | 19.2
14.2 | 26.2 | 17.7 | 20.4 | 18.1 | 19.2
14.2 | 26.2 | 17.7 | 20.4 | 18.1 | 19.2
14.2 | 26.2 | 17.7 | 20.5 | 18.1 | 19.2
14.2 | 26.2 | 17.7 | 20.5 | 18.1 | 19.2
14.2 | 26.2 | 17.7 | 20.5 | 18.1 | 19.2
14.2 | 26.2 | 17.7 | 20.5 | 18.1 | 19.2
14.2 | 26.2 | 17.7 | 20.5 | 18.1 | 19.2
14.2 | 26.3 | 17.7 | 20.5 | 18.1 | 19.2
14.3 | 26.3 | 17.7 | 20.5 | 18.1 | 19.2
14.3 | 26.3 | 17.7 | 20.5 | 18.1 | 19.2
14.3 | 26.3 | 17.7 | 20.5 | 18.1 | 19.2
14.3 | 26.3 | 17.7 | 20.5 | 18.1 | 19.2
14.3 | 26.3 | 17.7 | 20.5 | 18.1 | 19.2
14.3 | 26.3 | 17.7 | 20.5 | 18.2 | 19.2
14.3 | 26.3 | 17.8 | 20.5 | 18.2 | 19.2
14.3 | 26.3 | 17.8 | 20.5 | 18.2 | 19.2
14.3 | 26.3 | 17.8 | 20.5 | 18.2 | 19.2
14.3 | 26.4 | 17.8 | 20.5 | 18.2 | 19.2
14.3 | 26.4 | 17.8 | 20.5 | 18.2 | 19.2
14.3 | 26.4 | 17.8 | 20.5 | 18.2 | 19.2
14.3 | 26.4 | 17.8 | 20.5 | 18.2 | 19.2
14.3 | 26.4 | 17.8 | 20.5 | 18.2 | 19.2
14.3 | 26.4 | 17.8 | 20.5 | 18.2 | 19.2
14.3 | 26.4 | 17.8 | 20.5 | 18.2 | 19.2
14.3 | 26.4 | 17.8 | 20.5 | 18.2 | 19.2
14.3 | 26.4 | 17.8 | 20.5 | 18.2 | 19.2
14.3 | 26.4 | 17.8 | 20.5 | 18.2 | 19.2
14.3 | 26.4 | 17.8 | 20.5 | 18.2 | 19.2
14.3 | 26.5 | 17.8 | 20.5 | 18.2 | 19.2
14.3 | 26.5 | 17.8 | 20.6 | 18.2 | 19.2
14.3 | 26.5 | 17.8 | 20.6 | 18.2 | 19.2
14.3 | 26.5 | 17.8 | 20.6 | 18.2 | 19.2
14.3 | 26.5 | 17.8 | 20.6 | 18.2 | 19.2
14.4 | 26.5 | 17.8 | 20.6 | 18.2 | 19.2
14.4 | 26.5 | 17.8 | 20.6 | 18.2 | 19.2
14.4 | 26.5 | 17.8 | 20.6 | 18.2 | 19.2
14.4 | 26.5 | 17.8 | 20.6 | 18.2 | 19.2
14.4 | 26.5 | 17.8 | 20.6 | 18.2 | 19.2
14.4 | 26.5 | 17.8 | 20.6 | 18.3 | 19.2
14.4 | 26.5 | 17.9 | 20.6 | 18.3 | 19.2
14.4 | 26.6 | 17.8 | 20.6 | 18.3 | 19.2
14.4 | 26.6 | 17.9 | 20.6 | 18.3 | 19.2
14.4 | 26.6 | 17.9 | 20.6 | 18.3 | 19.2
14.4 | 26.6 | 17.9 | 20.6 | 18.3 | 19.2
14.4 | 26.6 | 17.9 | 20.6 | 18.3 | 19.3
14.4 | 26.6 | 17.9 | 20.6 | 18.3 | 19.3
14.4 | 26.6 | 17.9 | 20.6 | 18.3 | 19.3
14.4 | 26.6 | 17.9 | 20.6 | 18.3 | 19.2
14.4 | 26.6 | 17.9 | 20.6 | 18.3 | 19.3
14.4 | 26.6 | 17.9 | 20.6 | 18.3 | 19.3
14.4 | 26.7 | 17.9 | 20.6 | 18.3 | 19.3
14.4 | 26.7 | 17.9 | 20.6 | 18.3 | 19.3
14.4 | 26.7 | 17.9 | 20.6 | 18.3 | 19.3
14.4 | 26.7 | 17.9 | 20.6 | 18.3 | 19.3
14.4 | 26.7 | 17.9 | 20.7 | 18.3 | 19.3
14.4 | 26.7 | 17.9 | 20.7 | 18.3 | 19.3
14.4 | 26.7 | 17.9 | 20.7 | 18.3 | 19.3
14.4 | 26.7 | 17.9 | 20.7 | 18.3 | 19.3
14.5 | 26.7 | 17.9 | 20.7 | 18.4 | 19.3
14.5 | 26.7 | 17.9 | 20.7 | 18.3 | 19.3
14.5 | 26.8 | 17.9 | 20.7 | 18.4 | 19.3
14.5 | 26.8 | 17.9 | 20.7 | 18.3 | 19.3
14.5 | 26.8 | 17.9 | 20.7 | 18.4 | 19.3
14.5 | 26.8 | 17.9 | 20.7 | 18.4 | 19.3
14.5 | 26.8 | 17.9 | 20.7 | 18.4 | 19.3
14.5 | 26.8 | 17.9 | 20.7 | 18.4 | 19.3
14.5 | 26.8 | 17.9 | 20.7 | 18.4 | 19.3
14.5 | 26.8 | 17.9 | 20.7 | 18.4 | 19.3
14.5 | 26.8 | 18 | 20.7 | 18.4 | 19.3
14.5 | 26.8 | 18 | 20.7 | 18.4 | 19.3
14.5 | 26.9 | 18 | 20.7 | 18.4 | 19.3
14.5 | 26.9 | 18 | 20.7 | 18.4 | 19.3
14.5 | 26.9 | 18 | 20.7 | 18.4 | 19.3
14.5 | 26.9 | 18 | 20.7 | 18.4 | 19.3
14.5 | 26.9 | 18 | 20.7 | 18.4 | 19.3
14.5 | 26.9 | 18 | 20.7 | 18.4 | 19.3
14.5 | 26.9 | 18 | 20.7 | 18.4 | 19.3
14.5 | 26.9 | 18 | 20.7 | 18.4 | 19.3
14.5 | 26.9 | 18 | 20.7 | 18.4 | 19.3
14.5 | 26.9 | 18 | 20.8 | 18.4 | 19.3
14.5 | 27 | 18 | 20.8 | 18.4 | 19.3
14.5 | 27 | 18 | 20.8 | 18.4 | 19.3
14.5 | 27 | 18 | 20.8 | 18.4 | 19.3
14.6 | 27 | 18 | 20.8 | 18.5 | 19.3
14.6 | 27 | 18 | 20.8 | 18.4 | 19.3
14.6 | 27 | 18 | 20.8 | 18.4 | 19.3
14.6 | 27 | 18 | 20.8 | 18.4 | 19.3
14.6 | 27 | 18 | 20.8 | 18.5 | 19.3
14.6 | 27 | 18 | 20.8 | 18.5 | 19.3
14.6 | 27 | 18 | 20.8 | 18.5 | 19.3
14.6 | 27 | 18 | 20.8 | 18.5 | 19.3
14.6 | 27.1 | 18 | 20.8 | 18.5 | 19.3
14.6 | 27.1 | 18 | 20.8 | 18.5 | 19.3
14.6 | 27.1 | 18.1 | 20.8 | 18.5 | 19.4
14.6 | 27.1 | 18.1 | 20.8 | 18.5 | 19.4
14.6 | 27.1 | 18.1 | 20.8 | 18.5 | 19.4
14.6 | 27.1 | 18.1 | 20.8 | 18.5 | 19.4
14.6 | 27.1 | 18.1 | 20.8 | 18.5 | 19.3
14.6 | 27.1 | 18.1 | 20.8 | 18.5 | 19.4
14.6 | 27.1 | 18.1 | 20.8 | 18.5 | 19.4
14.6 | 27.1 | 18.1 | 20.8 | 18.5 | 19.4
14.6 | 27.2 | 18.1 | 20.8 | 18.5 | 19.4
14.6 | 27.2 | 18.1 | 20.9 | 18.5 | 19.4
14.6 | 27.2 | 18.1 | 20.9 | 18.5 | 19.4
14.6 | 27.2 | 18.1 | 20.9 | 18.5 | 19.4
14.6 | 27.2 | 18.1 | 20.9 | 18.5 | 19.4
14.6 | 27.2 | 18.1 | 20.9 | 18.5 | 19.4
14.6 | 27.2 | 18.1 | 20.9 | 18.5 | 19.4
14.7 | 27.2 | 18.1 | 20.9 | 18.5 | 19.4
14.7 | 27.2 | 18.1 | 20.9 | 18.5 | 19.4
14.7 | 27.2 | 18.1 | 20.9 | 18.5 | 19.4
14.7 | 27.3 | 18.1 | 20.9 | 18.5 | 19.4
14.7 | 27.3 | 18.1 | 20.9 | 18.6 | 19.4
14.7 | 27.3 | 18.1 | 20.9 | 18.6 | 19.4
14.7 | 27.3 | 18.1 | 20.9 | 18.6 | 19.4
14.7 | 27.3 | 18.1 | 20.9 | 18.6 | 19.4
14.7 | 27.3 | 18.1 | 20.9 | 18.6 | 19.4
14.7 | 27.3 | 18.1 | 20.9 | 18.6 | 19.4
14.7 | 27.3 | 18.1 | 20.9 | 18.6 | 19.4
14.7 | 27.3 | 18.2 | 20.9 | 18.6 | 19.4
14.7 | 27.3 | 18.2 | 20.9 | 18.6 | 19.4
14.7 | 27.3 | 18.2 | 20.9 | 18.6 | 19.4
14.7 | 27.4 | 18.2 | 20.9 | 18.6 | 19.4
14.7 | 27.4 | 18.2 | 20.9 | 18.6 | 19.4
14.7 | 27.4 | 18.2 | 20.9 | 18.6 | 19.4
14.7 | 27.4 | 18.2 | 21 | 18.6 | 19.4
14.7 | 27.4 | 18.2 | 20.9 | 18.6 | 19.4
14.7 | 27.4 | 18.2 | 21 | 18.6 | 19.4
14.7 | 27.4 | 18.2 | 21 | 18.6 | 19.4
14.7 | 27.4 | 18.2 | 21 | 18.6 | 19.4
14.7 | 27.4 | 18.2 | 21 | 18.6 | 19.4
14.7 | 27.4 | 18.2 | 21 | 18.6 | 19.4
14.7 | 27.5 | 18.2 | 21 | 18.6 | 19.4
14.8 | 27.5 | 18.2 | 21 | 18.6 | 19.4
14.8 | 27.5 | 18.2 | 21 | 18.6 | 19.4
14.8 | 27.5 | 18.2 | 21 | 18.6 | 19.4
14.8 | 27.5 | 18.2 | 21 | 18.6 | 19.4
14.8 | 27.5 | 18.2 | 21 | 18.6 | 19.4
14.8 | 27.5 | 18.2 | 21 | 18.7 | 19.5
14.8 | 27.5 | 18.3 | 21 | 18.7 | 19.5
14.8 | 27.5 | 18.2 | 21 | 18.7 | 19.5
14.8 | 27.5 | 18.2 | 21 | 18.7 | 19.5
14.8 | 27.6 | 18.3 | 21 | 18.7 | 19.4
14.8 | 27.6 | 18.3 | 21 | 18.7 | 19.5
14.8 | 27.6 | 18.3 | 21 | 18.7 | 19.5
14.8 | 27.6 | 18.3 | 21 | 18.7 | 19.5
14.8 | 27.6 | 18.3 | 21 | 18.7 | 19.5
14.8 | 27.6 | 18.3 | 21.1 | 18.7 | 19.5
14.8 | 27.6 | 18.3 | 21.1 | 18.7 | 19.5
14.8 | 27.6 | 18.3 | 21.1 | 18.7 | 19.5
14.8 | 27.6 | 18.3 | 21.1 | 18.7 | 19.5
14.8 | 27.6 | 18.3 | 21.1 | 18.7 | 19.5
14.8 | 27.6 | 18.3 | 21.1 | 18.7 | 19.5
14.8 | 27.6 | 18.3 | 21.1 | 18.7 | 19.5
14.8 | 27.6 | 18.3 | 21.1 | 18.7 | 19.5
14.8 | 27.7 | 18.3 | 21.1 | 18.7 | 19.5
14.8 | 27.7 | 18.3 | 21.1 | 18.7 | 19.5
14.8 | 27.7 | 18.3 | 21.1 | 18.7 | 19.5
14.9 | 27.7 | 18.3 | 21.1 | 18.7 | 19.5
14.9 | 27.7 | 18.3 | 21.1 | 18.7 | 19.5
14.9 | 27.7 | 18.3 | 21.1 | 18.7 | 19.5
14.9 | 27.7 | 18.3 | 21.1 | 18.7 | 19.5
14.9 | 27.7 | 18.3 | 21.1 | 18.7 | 19.5
14.9 | 27.7 | 18.3 | 21.1 | 18.7 | 19.5
14.9 | 27.7 | 18.4 | 21.1 | 18.7 | 19.5
14.9 | 27.8 | 18.4 | 21.1 | 18.7 | 19.5
14.9 | 27.8 | 18.4 | 21.1 | 18.7 | 19.5
14.9 | 27.8 | 18.4 | 21.1 | 18.8 | 19.5
14.9 | 27.8 | 18.4 | 21.1 | 18.8 | 19.5
14.9 | 27.8 | 18.4 | 21.2 | 18.8 | 19.5
14.9 | 27.8 | 18.4 | 21.2 | 18.8 | 19.5
14.9 | 27.8 | 18.4 | 21.2 | 18.8 | 19.5
14.9 | 27.8 | 18.4 | 21.2 | 18.8 | 19.5
14.9 | 27.8 | 18.4 | 21.2 | 18.8 | 19.5
14.9 | 27.8 | 18.4 | 21.2 | 18.8 | 19.5
14.9 | 27.9 | 18.4 | 21.2 | 18.8 | 19.5
14.9 | 27.9 | 18.4 | 21.2 | 18.8 | 19.5
14.9 | 27.9 | 18.4 | 21.2 | 18.8 | 19.5
14.9 | 27.9 | 18.4 | 21.2 | 18.8 | 19.5
14.9 | 27.9 | 18.4 | 21.2 | 18.8 | 19.5
14.9 | 27.9 | 18.4 | 21.2 | 18.8 | 19.5
14.9 | 27.9 | 18.4 | 21.2 | 18.8 | 19.5
14.9 | 27.9 | 18.4 | 21.2 | 18.8 | 19.5
15 | 27.9 | 18.4 | 21.2 | 18.8 | 19.5
15 | 27.9 | 18.4 | 21.2 | 18.8 | 19.5
15 | 27.9 | 18.4 | 21.2 | 18.8 | 19.5
15 | 28 | 18.4 | 21.2 | 18.8 | 19.5
15 | 28 | 18.4 | 21.2 | 18.8 | 19.5
15 | 28 | 18.5 | 21.2 | 18.8 | 19.5
15 | 28 | 18.5 | 21.3 | 18.8 | 19.5
15 | 28 | 18.5 | 21.3 | 18.8 | 19.5
15 | 28 | 18.5 | 21.3 | 18.8 | 19.5
15 | 28 | 18.5 | 21.3 | 18.8 | 19.5
15 | 28 | 18.5 | 21.3 | 18.9 | 19.6
15 | 28 | 18.5 | 21.3 | 18.9 | 19.6
15 | 28 | 18.5 | 21.3 | 18.9 | 19.6
15 | 28.1 | 18.5 | 21.3 | 18.9 | 19.6
15 | 28.1 | 18.5 | 21.3 | 18.9 | 19.5
15 | 28.1 | 18.5 | 21.3 | 18.9 | 19.6
15 | 28.1 | 18.5 | 21.3 | 18.9 | 19.6
15 | 28.1 | 18.5 | 21.3 | 18.9 | 19.6
15 | 28.1 | 18.5 | 21.3 | 18.9 | 19.6
15 | 28.1 | 18.5 | 21.3 | 18.9 | 19.6
15 | 28.1 | 18.5 | 21.3 | 18.9 | 19.6
15 | 28.1 | 18.5 | 21.3 | 18.9 | 19.6
15 | 28.1 | 18.5 | 21.3 | 18.9 | 19.6
15 | 28.1 | 18.5 | 21.3 | 18.9 | 19.6
15 | 28.2 | 18.5 | 21.3 | 18.9 | 19.6
15.1 | 28.2 | 18.5 | 21.3 | 18.9 | 19.6
15.1 | 28.2 | 18.6 | 21.3 | 18.9 | 19.6
15.1 | 28.2 | 18.6 | 21.4 | 18.9 | 19.6
15.1 | 28.2 | 18.6 | 21.3 | 18.9 | 19.6
15.1 | 28.2 | 18.6 | 21.4 | 18.9 | 19.6
15.1 | 28.2 | 18.6 | 21.4 | 18.9 | 19.6
15.1 | 28.2 | 18.6 | 21.4 | 18.9 | 19.6
15.1 | 28.2 | 18.6 | 21.4 | 18.9 | 19.6
15.1 | 28.2 | 18.6 | 21.4 | 18.9 | 19.6
15.1 | 28.2 | 18.6 | 21.4 | 18.9 | 19.6
15.1 | 28.2 | 18.6 | 21.4 | 18.9 | 19.6
15.1 | 28.2 | 18.6 | 21.4 | 18.9 | 19.6
15.1 | 28.3 | 18.6 | 21.4 | 18.9 | 19.6
15.1 | 28.3 | 18.6 | 21.4 | 18.9 | 19.6
15.1 | 28.3 | 18.6 | 21.4 | 18.9 | 19.6
15.1 | 28.3 | 18.6 | 21.4 | 19 | 19.6
15.1 | 28.3 | 18.6 | 21.4 | 18.9 | 19.6
15.1 | 28.3 | 18.6 | 21.4 | 19 | 19.6
15.1 | 28.3 | 18.6 | 21.4 | 18.9 | 19.6
15.1 | 28.3 | 18.6 | 21.4 | 19 | 19.6
15.1 | 28.3 | 18.6 | 21.4 | 19 | 19.6
15.1 | 28.3 | 18.7 | 21.4 | 19 | 19.6
15.1 | 28.4 | 18.6 | 21.4 | 19 | 19.6
15.1 | 28.4 | 18.6 | 21.4 | 19 | 19.6
15.1 | 28.4 | 18.7 | 21.5 | 19 | 19.6
15.2 | 28.4 | 18.7 | 21.5 | 19 | 19.6
15.2 | 28.4 | 18.7 | 21.5 | 19 | 19.6
15.2 | 28.4 | 18.7 | 21.5 | 19 | 19.6
15.2 | 28.4 | 18.7 | 21.5 | 19 | 19.6
15.2 | 28.4 | 18.7 | 21.5 | 19 | 19.6
15.2 | 28.4 | 18.7 | 21.5 | 19 | 19.6
15.2 | 28.4 | 18.7 | 21.5 | 19 | 19.6
15.2 | 28.4 | 18.7 | 21.5 | 19 | 19.6
15.2 | 28.5 | 18.7 | 21.5 | 19 | 19.6
15.2 | 28.5 | 18.7 | 21.5 | 19 | 19.6
15.2 | 28.5 | 18.7 | 21.5 | 19 | 19.6
15.2 | 28.5 | 18.7 | 21.5 | 19 | 19.6
15.2 | 28.5 | 18.7 | 21.5 | 19 | 19.6
15.2 | 28.5 | 18.7 | 21.5 | 19 | 19.6
15.2 | 28.5 | 18.7 | 21.5 | 19 | 19.6
15.2 | 28.5 | 18.7 | 21.5 | 19 | 19.6
15.2 | 28.5 | 18.7 | 21.5 | 19 | 19.7
15.2 | 28.5 | 18.7 | 21.6 | 19 | 19.7
15.2 | 28.5 | 18.7 | 21.5 | 19 | 19.7
15.2 | 28.6 | 18.7 | 21.6 | 19 | 19.6
15.2 | 28.6 | 18.7 | 21.6 | 19 | 19.7
15.2 | 28.6 | 18.8 | 21.6 | 19 | 19.7
15.2 | 28.6 | 18.8 | 21.6 | 19 | 19.7
15.2 | 28.6 | 18.8 | 21.6 | 19 | 19.7
15.2 | 28.6 | 18.8 | 21.6 | 19 | 19.7
15.3 | 28.6 | 18.8 | 21.6 | 19.1 | 19.7
15.3 | 28.6 | 18.8 | 21.6 | 19.1 | 19.7
15.3 | 28.6 | 18.8 | 21.6 | 19.1 | 19.7
15.3 | 28.6 | 18.8 | 21.6 | 19.1 | 19.7
15.3 | 28.7 | 18.8 | 21.6 | 19.1 | 19.7
15.3 | 28.7 | 18.8 | 21.6 | 19.1 | 19.7
15.3 | 28.7 | 18.8 | 21.6 | 19.1 | 19.7
15.3 | 28.7 | 18.8 | 21.6 | 19.1 | 19.7
15.3 | 28.7 | 18.8 | 21.6 | 19.1 | 19.7
15.3 | 28.7 | 18.8 | 21.6 | 19.1 | 19.7
15.3 | 28.7 | 18.8 | 21.6 | 19.1 | 19.7
15.3 | 28.7 | 18.8 | 21.6 | 19.1 | 19.7
15.3 | 28.7 | 18.8 | 21.7 | 19.1 | 19.7
15.3 | 28.7 | 18.8 | 21.7 | 19.1 | 19.7
15.3 | 28.8 | 18.8 | 21.7 | 19.1 | 19.7
15.3 | 28.8 | 18.8 | 21.7 | 19.1 | 19.7
15.3 | 28.8 | 18.9 | 21.7 | 19.1 | 19.7
15.3 | 28.8 | 18.8 | 21.7 | 19.1 | 19.7
15.3 | 28.8 | 18.8 | 21.7 | 19.1 | 19.7
15.3 | 28.8 | 18.9 | 21.7 | 19.1 | 19.7
15.3 | 28.8 | 18.9 | 21.7 | 19.1 | 19.7
15.3 | 28.8 | 18.9 | 21.7 | 19.1 | 19.7
15.3 | 28.8 | 18.9 | 21.7 | 19.1 | 19.7
15.3 | 28.8 | 18.9 | 21.7 | 19.1 | 19.7
15.3 | 28.9 | 18.9 | 21.7 | 19.1 | 19.7
15.4 | 28.9 | 18.9 | 21.7 | 19.1 | 19.7
15.4 | 28.8 | 18.9 | 21.7 | 19.1 | 19.7
15.4 | 28.9 | 18.9 | 21.7 | 19.1 | 19.7
15.4 | 28.9 | 18.9 | 21.7 | 19.1 | 19.7
15.4 | 28.9 | 18.9 | 21.7 | 19.1 | 19.7
15.4 | 28.9 | 18.9 | 21.7 | 19.2 | 19.7
15.4 | 28.9 | 18.9 | 21.8 | 19.2 | 19.7
15.4 | 28.9 | 18.9 | 21.8 | 19.2 | 19.7
15.4 | 28.9 | 18.9 | 21.8 | 19.1 | 19.7
15.4 | 28.9 | 18.9 | 21.8 | 19.2 | 19.7
15.4 | 28.9 | 18.9 | 21.8 | 19.2 | 19.7
15.4 | 28.9 | 18.9 | 21.8 | 19.2 | 19.7
15.4 | 29 | 18.9 | 21.8 | 19.2 | 19.7
15.4 | 29 | 18.9 | 21.8 | 19.2 | 19.7
15.4 | 29 | 18.9 | 21.8 | 19.2 | 19.7
15.4 | 29 | 18.9 | 21.8 | 19.2 | 19.7
15.4 | 29 | 19 | 21.8 | 19.2 | 19.7
15.4 | 29 | 19 | 21.8 | 19.2 | 19.7
15.4 | 29 | 19 | 21.8 | 19.2 | 19.7
15.4 | 29 | 19 | 21.8 | 19.2 | 19.7
15.4 | 29 | 19 | 21.8 | 19.2 | 19.7
15.4 | 29 | 19 | 21.8 | 19.2 | 19.7
15.4 | 29.1 | 19 | 21.8 | 19.2 | 19.7
15.4 | 29.1 | 19 | 21.8 | 19.2 | 19.8
15.4 | 29.1 | 19 | 21.8 | 19.2 | 19.7
15.5 | 29.1 | 19 | 21.8 | 19.2 | 19.8
15.5 | 29.1 | 19 | 21.8 | 19.2 | 19.8
15.5 | 29.1 | 19 | 21.9 | 19.2 | 19.8
15.5 | 29.1 | 19 | 21.8 | 19.2 | 19.8
15.5 | 29.1 | 19 | 21.9 | 19.2 | 19.8
15.5 | 29.1 | 19 | 21.9 | 19.2 | 19.8
15.5 | 29.1 | 19 | 21.9 | 19.2 | 19.8
15.5 | 29.2 | 19 | 21.9 | 19.2 | 19.8
15.5 | 29.2 | 19 | 21.9 | 19.2 | 19.8
15.5 | 29.2 | 19 | 21.9 | 19.2 | 19.8
15.5 | 29.2 | 19 | 21.9 | 19.2 | 19.8
15.5 | 29.2 | 19.1 | 21.9 | 19.2 | 19.8
15.5 | 29.2 | 19.1 | 21.9 | 19.2 | 19.8
15.5 | 29.2 | 19 | 21.9 | 19.2 | 19.8
15.5 | 29.2 | 19.1 | 21.9 | 19.2 | 19.8
15.5 | 29.2 | 19.1 | 21.9 | 19.3 | 19.8
15.5 | 29.2 | 19.1 | 21.9 | 19.2 | 19.8
15.5 | 29.2 | 19.1 | 21.9 | 19.3 | 19.8
15.5 | 29.2 | 19.1 | 21.9 | 19.2 | 19.8
15.5 | 29.3 | 19.1 | 21.9 | 19.2 | 19.8
15.5 | 29.3 | 19.1 | 21.9 | 19.3 | 19.8
15.5 | 29.3 | 19.1 | 21.9 | 19.3 | 19.8
15.5 | 29.3 | 19.1 | 21.9 | 19.3 | 19.8
15.5 | 29.3 | 19.1 | 21.9 | 19.3 | 19.8
15.5 | 29.3 | 19.1 | 21.9 | 19.3 | 19.8
15.6 | 29.3 | 19.1 | 22 | 19.3 | 19.8
15.6 | 29.3 | 19.1 | 22 | 19.3 | 19.8
15.6 | 29.3 | 19.1 | 22 | 19.3 | 19.8
15.6 | 29.3 | 19.1 | 22 | 19.3 | 19.8
15.6 | 29.4 | 19.1 | 22 | 19.3 | 19.8
15.6 | 29.4 | 19.1 | 22 | 19.3 | 19.8
15.6 | 29.4 | 19.1 | 22 | 19.3 | 19.8
15.6 | 29.4 | 19.1 | 22 | 19.3 | 19.8
15.6 | 29.4 | 19.1 | 22 | 19.3 | 19.8
15.6 | 29.4 | 19.1 | 22 | 19.3 | 19.8
15.6 | 29.4 | 19.2 | 22 | 19.3 | 19.8
15.6 | 29.4 | 19.2 | 22 | 19.3 | 19.8
15.6 | 29.4 | 19.2 | 22 | 19.3 | 19.8
15.6 | 29.4 | 19.2 | 22 | 19.3 | 19.8
15.6 | 29.4 | 19.2 | 22 | 19.3 | 19.8
15.6 | 29.4 | 19.2 | 22 | 19.3 | 19.8
15.6 | 29.4 | 19.2 | 22 | 19.3 | 19.8
15.6 | 29.5 | 19.2 | 22 | 19.3 | 19.8
15.6 | 29.5 | 19.2 | 22 | 19.3 | 19.8
15.6 | 29.5 | 19.2 | 22 | 19.3 | 19.8
15.6 | 29.5 | 19.2 | 22 | 19.3 | 19.9
15.6 | 29.5 | 19.2 | 22.1 | 19.3 | 19.9
15.6 | 29.5 | 19.2 | 22.1 | 19.3 | 19.9
15.6 | 29.5 | 19.2 | 22.1 | 19.3 | 19.9
15.6 | 29.5 | 19.2 | 22.1 | 19.3 | 19.8
15.7 | 29.5 | 19.2 | 22.1 | 19.3 | 19.9
15.7 | 29.5 | 19.2 | 22.1 | 19.3 | 19.9
15.7 | 29.6 | 19.2 | 22.1 | 19.3 | 19.9
15.7 | 29.6 | 19.2 | 22.1 | 19.3 | 19.9
15.7 | 29.6 | 19.2 | 22.1 | 19.3 | 19.9
15.7 | 29.6 | 19.2 | 22.1 | 19.4 | 19.9
15.7 | 29.6 | 19.3 | 22.1 | 19.4 | 19.9
15.7 | 29.6 | 19.3 | 22.1 | 19.4 | 19.9
15.7 | 29.6 | 19.3 | 22.1 | 19.3 | 19.9
15.7 | 29.6 | 19.3 | 22.1 | 19.4 | 19.9
15.7 | 29.6 | 19.3 | 22.1 | 19.4 | 19.9
15.7 | 29.6 | 19.3 | 22.1 | 19.4 | 19.9
15.7 | 29.6 | 19.3 | 22.1 | 19.4 | 19.9
15.7 | 29.6 | 19.3 | 22.1 | 19.4 | 19.9
15.7 | 29.7 | 19.3 | 22.1 | 19.4 | 19.9
15.7 | 29.7 | 19.3 | 22.1 | 19.4 | 19.9
15.7 | 29.7 | 19.3 | 22.2 | 19.4 | 19.9
15.7 | 29.7 | 19.3 | 22.2 | 19.4 | 19.9
15.7 | 29.7 | 19.3 | 22.2 | 19.4 | 19.9
15.7 | 29.7 | 19.3 | 22.2 | 19.4 | 19.9
15.7 | 29.7 | 19.3 | 22.2 | 19.4 | 19.9
15.7 | 29.7 | 19.3 | 22.2 | 19.4 | 19.9
15.7 | 29.7 | 19.3 | 22.2 | 19.4 | 19.9
15.7 | 29.7 | 19.3 | 22.2 | 19.4 | 19.9
15.7 | 29.7 | 19.3 | 22.2 | 19.4 | 19.9
15.8 | 29.7 | 19.3 | 22.2 | 19.4 | 19.9
15.8 | 29.7 | 19.4 | 22.2 | 19.4 | 19.9
15.8 | 29.8 | 19.4 | 22.2 | 19.4 | 19.9
15.8 | 29.8 | 19.4 | 22.2 | 19.4 | 19.9
15.8 | 29.8 | 19.4 | 22.2 | 19.4 | 19.9
15.8 | 29.8 | 19.4 | 22.2 | 19.4 | 19.9
15.8 | 29.8 | 19.4 | 22.2 | 19.4 | 20
15.8 | 29.8 | 19.4 | 22.2 | 19.4 | 19.9
15.8 | 29.8 | 19.4 | 22.2 | 19.4 | 20
15.8 | 29.8 | 19.4 | 22.2 | 19.4 | 19.9
15.8 | 29.8 | 19.4 | 22.2 | 19.4 | 20
15.8 | 29.8 | 19.4 | 22.2 | 19.4 | 20
15.8 | 29.8 | 19.4 | 22.3 | 19.4 | 20
15.8 | 29.9 | 19.4 | 22.2 | 19.4 | 20
15.8 | 29.9 | 19.4 | 22.3 | 19.4 | 20
15.8 | 29.9 | 19.4 | 22.3 | 19.4 | 20
15.8 | 29.9 | 19.4 | 22.3 | 19.4 | 20
15.8 | 29.9 | 19.4 | 22.3 | 19.4 | 20
15.8 | 29.9 | 19.4 | 22.3 | 19.4 | 20
15.8 | 29.9 | 19.4 | 22.3 | 19.4 | 20
15.8 | 29.9 | 19.4 | 22.3 | 19.5 | 20
15.8 | 29.9 | 19.5 | 22.3 | 19.4 | 20
15.8 | 29.9 | 19.5 | 22.3 | 19.5 | 20
15.8 | 29.9 | 19.5 | 22.3 | 19.4 | 20
15.8 | 30 | 19.5 | 22.3 | 19.4 | 20
15.9 | 29.9 | 19.5 | 22.3 | 19.5 | 20
15.9 | 29.9 | 19.5 | 22.3 | 19.5 | 20
15.9 | 30 | 19.5 | 22.3 | 19.5 | 20
15.9 | 30 | 19.5 | 22.3 | 19.5 | 20
15.9 | 30 | 19.5 | 22.3 | 19.5 | 20
15.9 | 30 | 19.5 | 22.3 | 19.5 | 20
15.9 | 30 | 19.5 | 22.3 | 19.5 | 20
15.9 | 30 | 19.5 | 22.4 | 19.5 | 20
15.9 | 30 | 19.5 | 22.3 | 19.5 | 20
15.9 | 30 | 19.5 | 22.4 | 19.5 | 20
15.9 | 30 | 19.5 | 22.4 | 19.5 | 20
15.9 | 30 | 19.5 | 22.4 | 19.5 | 20
15.9 | 30 | 19.5 | 22.4 | 19.5 | 20
15.9 | 30.1 | 19.5 | 22.4 | 19.5 | 20
15.9 | 30.1 | 19.5 | 22.4 | 19.5 | 20
15.9 | 30.1 | 19.6 | 22.4 | 19.5 | 20.1
15.9 | 30.1 | 19.6 | 22.4 | 19.5 | 20.1
15.9 | 30.1 | 19.6 | 22.4 | 19.5 | 20.1
15.9 | 30.1 | 19.6 | 22.4 | 19.5 | 20.1
15.9 | 30.1 | 19.6 | 22.4 | 19.5 | 20
15.9 | 30.1 | 19.6 | 22.4 | 19.5 | 20.1
15.9 | 30.1 | 19.6 | 22.4 | 19.5 | 20.1
15.9 | 30.1 | 19.6 | 22.4 | 19.5 | 20.1
15.9 | 30.1 | 19.6 | 22.4 | 19.5 | 20.1
15.9 | 30.2 | 19.6 | 22.4 | 19.5 | 20.1
16 | 30.1 | 19.6 | 22.4 | 19.5 | 20.1
16 | 30.1 | 19.6 | 22.4 | 19.5 | 20.1
16 | 30.2 | 19.6 | 22.5 | 19.5 | 20.1
16 | 30.2 | 19.6 | 22.4 | 19.5 | 20.1
16 | 30.2 | 19.6 | 22.5 | 19.5 | 20.1
16 | 30.2 | 19.6 | 22.5 | 19.5 | 20.1
16 | 30.2 | 19.6 | 22.5 | 19.5 | 20.1
16 | 30.2 | 19.6 | 22.5 | 19.5 | 20.1
16 | 30.2 | 19.6 | 22.5 | 19.5 | 20.1
16 | 30.2 | 19.6 | 22.5 | 19.5 | 20.1
16 | 30.2 | 19.7 | 22.5 | 19.6 | 20.1
16 | 30.2 | 19.7 | 22.5 | 19.5 | 20.1
16 | 30.2 | 19.7 | 22.5 | 19.6 | 20.1
16 | 30.3 | 19.7 | 22.5 | 19.5 | 20.1
16 | 30.3 | 19.7 | 22.5 | 19.5 | 20.1
16 | 30.3 | 19.7 | 22.5 | 19.6 | 20.1
16 | 30.3 | 19.7 | 22.5 | 19.6 | 20.1
16 | 30.3 | 19.7 | 22.5 | 19.6 | 20.1
16 | 30.3 | 19.7 | 22.5 | 19.6 | 20.1
16 | 30.3 | 19.7 | 22.5 | 19.6 | 20.1
16 | 30.3 | 19.7 | 22.5 | 19.6 | 20.1
16 | 30.3 | 19.7 | 22.5 | 19.6 | 20.1
16 | 30.3 | 19.7 | 22.5 | 19.6 | 20.1
16 | 30.3 | 19.7 | 22.5 | 19.6 | 20.2
16 | 30.3 | 19.7 | 22.5 | 19.6 | 20.1
16.1 | 30.3 | 19.7 | 22.6 | 19.6 | 20.2
16.1 | 30.3 | 19.8 | 22.6 | 19.6 | 20.2
16.1 | 30.4 | 19.7 | 22.6 | 19.6 | 20.2
16.1 | 30.4 | 19.7 | 22.6 | 19.6 | 20.2
16.1 | 30.4 | 19.8 | 22.6 | 19.6 | 20.2
16.1 | 30.4 | 19.8 | 22.6 | 19.6 | 20.2
16.1 | 30.4 | 19.8 | 22.6 | 19.6 | 20.2
16.1 | 30.4 | 19.8 | 22.6 | 19.6 | 20.2
16.1 | 30.4 | 19.8 | 22.6 | 19.6 | 20.2
16.1 | 30.4 | 19.8 | 22.6 | 19.6 | 20.2
16.1 | 30.4 | 19.8 | 22.6 | 19.6 | 20.2
16.1 | 30.4 | 19.8 | 22.6 | 19.6 | 20.2
16.1 | 30.4 | 19.8 | 22.6 | 19.6 | 20.2
16.1 | 30.4 | 19.8 | 22.6 | 19.6 | 20.2
16.1 | 30.5 | 19.8 | 22.6 | 19.6 | 20.2
16.1 | 30.5 | 19.8 | 22.6 | 19.6 | 20.2
16.1 | 30.5 | 19.8 | 22.6 | 19.6 | 20.2
16.1 | 30.5 | 19.8 | 22.6 | 19.6 | 20.2
16.1 | 30.5 | 19.8 | 22.6 | 19.6 | 20.2
16.1 | 30.5 | 19.8 | 22.6 | 19.6 | 20.2
16.1 | 30.5 | 19.8 | 22.6 | 19.6 | 20.2
16.1 | 30.5 | 19.9 | 22.6 | 19.6 | 20.2
16.1 | 30.5 | 19.9 | 22.7 | 19.6 | 20.2
16.1 | 30.5 | 19.9 | 22.7 | 19.6 | 20.2
16.1 | 30.5 | 19.9 | 22.7 | 19.6 | 20.2
16.2 | 30.5 | 19.9 | 22.7 | 19.7 | 20.2
16.2 | 30.5 | 19.9 | 22.7 | 19.6 | 20.2
16.2 | 30.6 | 19.9 | 22.7 | 19.7 | 20.2
16.2 | 30.6 | 19.9 | 22.7 | 19.6 | 20.3
16.2 | 30.6 | 19.9 | 22.7 | 19.6 | 20.2
16.2 | 30.6 | 19.9 | 22.7 | 19.7 | 20.3
16.2 | 30.6 | 19.9 | 22.7 | 19.7 | 20.3
16.2 | 30.6 | 19.9 | 22.7 | 19.7 | 20.3
16.2 | 30.6 | 19.9 | 22.7 | 19.6 | 20.3
16.2 | 30.6 | 19.9 | 22.7 | 19.7 | 20.3
16.2 | 30.6 | 19.9 | 22.7 | 19.7 | 20.3
16.2 | 30.6 | 19.9 | 22.7 | 19.7 | 20.3
16.2 | 30.6 | 19.9 | 22.7 | 19.7 | 20.3
16.2 | 30.6 | 19.9 | 22.7 | 19.7 | 20.3
16.2 | 30.7 | 19.9 | 22.7 | 19.7 | 20.3
16.2 | 30.7 | 19.9 | 22.7 | 19.7 | 20.3
16.2 | 30.7 | 20 | 22.7 | 19.7 | 20.3
16.2 | 30.7 | 20 | 22.7 | 19.7 | 20.3
16.2 | 30.7 | 20 | 22.7 | 19.7 | 20.3
16.2 | 30.7 | 20 | 22.8 | 19.7 | 20.3
16.2 | 30.7 | 20 | 22.8 | 19.7 | 20.3
16.2 | 30.7 | 20 | 22.8 | 19.7 | 20.3
16.2 | 30.7 | 20 | 22.8 | 19.7 | 20.3
16.2 | 30.7 | 20 | 22.8 | 19.7 | 20.3
16.2 | 30.7 | 20 | 22.8 | 19.7 | 20.3
16.3 | 30.7 | 20 | 22.8 | 19.7 | 20.3
16.3 | 30.7 | 20 | 22.8 | 19.7 | 20.3
16.3 | 30.8 | 20 | 22.8 | 19.7 | 20.3
16.3 | 30.8 | 20 | 22.8 | 19.7 | 20.3
16.3 | 30.8 | 20 | 22.8 | 19.7 | 20.3
16.3 | 30.8 | 20 | 22.8 | 19.7 | 20.3
16.3 | 30.8 | 20 | 22.8 | 19.7 | 20.3
16.3 | 30.8 | 20 | 22.8 | 19.7 | 20.3
16.3 | 30.8 | 20 | 22.8 | 19.7 | 20.4
16.3 | 30.8 | 20 | 22.8 | 19.7 | 20.3
16.3 | 30.8 | 20.1 | 22.8 | 19.7 | 20.4
16.3 | 30.8 | 20.1 | 22.8 | 19.7 | 20.4
16.3 | 30.8 | 20.1 | 22.8 | 19.7 | 20.4
16.3 | 30.8 | 20.1 | 22.8 | 19.7 | 20.4
16.3 | 30.9 | 20.1 | 22.8 | 19.7 | 20.4
16.3 | 30.9 | 20.1 | 22.8 | 19.7 | 20.4
16.3 | 30.9 | 20.1 | 22.8 | 19.7 | 20.4
16.3 | 30.9 | 20.1 | 22.9 | 19.7 | 20.4
16.3 | 30.9 | 20.1 | 22.9 | 19.7 | 20.4
16.3 | 30.9 | 20.1 | 22.9 | 19.7 | 20.4
16.3 | 30.9 | 20.1 | 22.9 | 19.7 | 20.4
16.3 | 30.9 | 20.1 | 22.9 | 19.7 | 20.4
16.3 | 30.9 | 20.1 | 22.9 | 19.7 | 20.4
16.3 | 30.9 | 20.1 | 22.9 | 19.7 | 20.4
16.3 | 30.9 | 20.1 | 22.9 | 19.7 | 20.4
16.4 | 30.9 | 20.1 | 22.9 | 19.7 | 20.4
16.4 | 30.9 | 20.1 | 22.9 | 19.7 | 20.4
16.4 | 31 | 20.1 | 22.9 | 19.7 | 20.4
16.4 | 31 | 20.1 | 22.9 | 19.7 | 20.4
16.4 | 31 | 20.1 | 22.9 | 19.7 | 20.4
16.4 | 31 | 20.2 | 22.9 | 19.7 | 20.4
16.4 | 31 | 20.2 | 22.9 | 19.7 | 20.4
16.4 | 31 | 20.2 | 22.9 | 19.8 | 20.4
16.4 | 31 | 20.2 | 22.9 | 19.7 | 20.4
16.4 | 31 | 20.2 | 22.9 | 19.7 | 20.4
16.4 | 31 | 20.2 | 22.9 | 19.8 | 20.4
16.4 | 31 | 20.2 | 22.9 | 19.8 | 20.4
16.4 | 31 | 20.2 | 23 | 19.8 | 20.4
16.4 | 31 | 20.2 | 22.9 | 19.7 | 20.4
16.4 | 31.1 | 20.2 | 23 | 19.7 | 20.4
16.4 | 31.1 | 20.2 | 23 | 19.8 | 20.4
16.4 | 31.1 | 20.2 | 23 | 19.8 | 20.4
16.4 | 31.1 | 20.2 | 23 | 19.8 | 20.4
16.4 | 31.1 | 20.2 | 23 | 19.7 | 20.5
16.4 | 31.1 | 20.2 | 23 | 19.8 | 20.4
16.4 | 31.1 | 20.2 | 23 | 19.8 | 20.5
16.4 | 31.1 | 20.3 | 23 | 19.8 | 20.5
16.4 | 31.1 | 20.3 | 23 | 19.8 | 20.5
16.4 | 31.1 | 20.2 | 23 | 19.8 | 20.5
16.4 | 31.1 | 20.3 | 23 | 19.8 | 20.5
16.5 | 31.1 | 20.3 | 23 | 19.8 | 20.5
16.5 | 31.1 | 20.3 | 23 | 19.8 | 20.5
16.5 | 31.2 | 20.3 | 23 | 19.8 | 20.5
16.5 | 31.2 | 20.3 | 23 | 19.8 | 20.5
16.5 | 31.2 | 20.3 | 23 | 19.8 | 20.5
16.5 | 31.2 | 20.3 | 23 | 19.8 | 20.5
16.5 | 31.2 | 20.3 | 23 | 19.8 | 20.5
16.5 | 31.2 | 20.3 | 23 | 19.8 | 20.5
16.5 | 31.2 | 20.3 | 23 | 19.8 | 20.5
16.5 | 31.2 | 20.3 | 23 | 19.8 | 20.5
16.5 | 31.2 | 20.3 | 23 | 19.8 | 20.5
16.5 | 31.2 | 20.3 | 23 | 19.8 | 20.5
16.5 | 31.2 | 20.3 | 23.1 | 19.8 | 20.5
16.5 | 31.2 | 20.3 | 23 | 19.8 | 20.5
16.5 | 31.3 | 20.3 | 23.1 | 19.8 | 20.5
16.5 | 31.3 | 20.4 | 23.1 | 19.8 | 20.5
16.5 | 31.3 | 20.4 | 23.1 | 19.8 | 20.5
16.5 | 31.3 | 20.4 | 23.1 | 19.8 | 20.5
16.5 | 31.3 | 20.4 | 23.1 | 19.8 | 20.5
16.5 | 31.3 | 20.4 | 23.1 | 19.8 | 20.5
16.5 | 31.3 | 20.4 | 23.1 | 19.8 | 20.5
16.5 | 31.3 | 20.4 | 23.1 | 19.8 | 20.5
16.5 | 31.3 | 20.4 | 23.1 | 19.8 | 20.5
16.5 | 31.3 | 20.4 | 23.1 | 19.8 | 20.5
16.5 | 31.3 | 20.4 | 23.1 | 19.8 | 20.5
16.6 | 31.3 | 20.4 | 23.1 | 19.8 | 20.5
16.6 | 31.3 | 20.4 | 23.1 | 19.8 | 20.5
16.6 | 31.4 | 20.4 | 23.1 | 19.8 | 20.5
16.6 | 31.4 | 20.4 | 23.1 | 19.8 | 20.6
16.6 | 31.4 | 20.4 | 23.1 | 19.8 | 20.5
16.6 | 31.4 | 20.4 | 23.1 | 19.8 | 20.6
16.6 | 31.4 | 20.5 | 23.1 | 19.8 | 20.6
16.6 | 31.4 | 20.5 | 23.1 | 19.8 | 20.6
16.6 | 31.4 | 20.5 | 23.1 | 19.8 | 20.6
16.6 | 31.4 | 20.5 | 23.1 | 19.8 | 20.6
16.6 | 31.4 | 20.5 | 23.1 | 19.8 | 20.6
16.6 | 31.4 | 20.5 | 23.2 | 19.8 | 20.6
16.6 | 31.4 | 20.5 | 23.2 | 19.8 | 20.6
16.6 | 31.4 | 20.5 | 23.2 | 19.8 | 20.6
16.6 | 31.5 | 20.5 | 23.2 | 19.8 | 20.6
16.6 | 31.5 | 20.5 | 23.2 | 19.8 | 20.6
16.6 | 31.5 | 20.5 | 23.2 | 19.8 | 20.6
16.6 | 31.5 | 20.5 | 23.2 | 19.8 | 20.6
16.6 | 31.5 | 20.5 | 23.2 | 19.8 | 20.6
16.6 | 31.5 | 20.5 | 23.2 | 19.8 | 20.6
16.6 | 31.5 | 20.5 | 23.2 | 19.8 | 20.6
16.6 | 31.5 | 20.6 | 23.2 | 19.8 | 20.6
16.6 | 31.5 | 20.6 | 23.2 | 19.8 | 20.6
16.6 | 31.5 | 20.6 | 23.2 | 19.8 | 20.6
16.6 | 31.5 | 20.6 | 23.2 | 19.8 | 20.6
16.7 | 31.5 | 20.6 | 23.2 | 19.8 | 20.6
16.7 | 31.5 | 20.6 | 23.2 | 19.8 | 20.6
16.7 | 31.6 | 20.6 | 23.2 | 19.8 | 20.6
16.7 | 31.6 | 20.6 | 23.2 | 19.8 | 20.6
16.7 | 31.6 | 20.6 | 23.2 | 19.8 | 20.6
16.7 | 31.6 | 20.6 | 23.2 | 19.8 | 20.6
16.7 | 31.6 | 20.6 | 23.2 | 19.8 | 20.6
16.7 | 31.6 | 20.6 | 23.3 | 19.8 | 20.6
16.7 | 31.6 | 20.6 | 23.3 | 19.8 | 20.6
16.7 | 31.6 | 20.6 | 23.3 | 19.8 | 20.6
16.7 | 31.6 | 20.6 | 23.3 | 19.8 | 20.6
16.7 | 31.6 | 20.6 | 23.3 | 19.8 | 20.6
16.7 | 31.6 | 20.6 | 23.3 | 19.8 | 20.6
16.7 | 31.6 | 20.6 | 23.3 | 19.8 | 20.7
16.7 | 31.7 | 20.6 | 23.3 | 19.8 | 20.6
16.7 | 31.7 | 20.7 | 23.3 | 19.8 | 20.7
16.7 | 31.7 | 20.7 | 23.3 | 19.8 | 20.7
16.7 | 31.7 | 20.7 | 23.3 | 19.8 | 20.7
16.7 | 31.7 | 20.7 | 23.3 | 19.8 | 20.7
16.7 | 31.7 | 20.7 | 23.3 | 19.8 | 20.7
16.7 | 31.7 | 20.7 | 23.3 | 19.8 | 20.7
16.7 | 31.7 | 20.7 | 23.3 | 19.8 | 20.7
16.7 | 31.7 | 20.7 | 23.3 | 19.8 | 20.7
16.7 | 31.7 | 20.7 | 23.3 | 19.8 | 20.7
16.7 | 31.7 | 20.7 | 23.3 | 19.8 | 20.7
16.8 | 31.7 | 20.7 | 23.3 | 19.8 | 20.7
16.8 | 31.7 | 20.7 | 23.3 | 19.8 | 20.7
16.8 | 31.8 | 20.7 | 23.3 | 19.8 | 20.7
16.8 | 31.8 | 20.7 | 23.3 | 19.8 | 20.7
16.8 | 31.8 | 20.7 | 23.3 | 19.8 | 20.7
16.8 | 31.8 | 20.8 | 23.4 | 19.8 | 20.7
16.8 | 31.8 | 20.8 | 23.4 | 19.8 | 20.7
16.8 | 31.8 | 20.8 | 23.4 | 19.8 | 20.7
16.8 | 31.8 | 20.8 | 23.4 | 19.8 | 20.7
16.8 | 31.8 | 20.8 | 23.4 | 19.8 | 20.7
16.8 | 31.8 | 20.8 | 23.4 | 19.8 | 20.7
16.8 | 31.8 | 20.8 | 23.4 | 19.8 | 20.7
16.8 | 31.8 | 20.8 | 23.4 | 19.8 | 20.7
16.8 | 31.9 | 20.8 | 23.4 | 19.8 | 20.7
16.8 | 31.9 | 20.8 | 23.4 | 19.8 | 20.7
16.8 | 31.9 | 20.8 | 23.4 | 19.8 | 20.7
16.8 | 31.9 | 20.8 | 23.4 | 19.8 | 20.7
16.8 | 31.9 | 20.8 | 23.4 | 19.8 | 20.7
16.8 | 31.9 | 20.8 | 23.4 | 19.8 | 20.7
16.8 | 31.9 | 20.8 | 23.4 | 19.8 | 20.7
16.8 | 31.9 | 20.8 | 23.4 | 19.8 | 20.7
16.8 | 31.9 | 20.9 | 23.4 | 19.8 | 20.7
16.8 | 31.9 | 20.9 | 23.4 | 19.8 | 20.7
16.8 | 31.9 | 20.9 | 23.4 | 19.8 | 20.7
16.8 | 32 | 20.9 | 23.4 | 19.8 | 20.7
16.9 | 32 | 20.9 | 23.4 | 19.8 | 20.7
16.9 | 31.9 | 20.9 | 23.4 | 19.8 | 20.7
16.9 | 32 | 20.9 | 23.5 | 19.8 | 20.7
16.9 | 32 | 20.9 | 23.4 | 19.8 | 20.8
16.9 | 32 | 20.9 | 23.5 | 19.8 | 20.7
16.9 | 32 | 20.9 | 23.5 | 19.8 | 20.8
16.9 | 32 | 20.9 | 23.5 | 19.8 | 20.8
16.9 | 32 | 20.9 | 23.5 | 19.8 | 20.8
16.9 | 32 | 20.9 | 23.5 | 19.8 | 20.8
16.9 | 32 | 20.9 | 23.5 | 19.8 | 20.8
16.9 | 32 | 20.9 | 23.5 | 19.8 | 20.8
16.9 | 32 | 20.9 | 23.5 | 19.8 | 20.8
16.9 | 32.1 | 20.9 | 23.5 | 19.8 | 20.8
16.9 | 32.1 | 20.9 | 23.5 | 19.8 | 20.8
16.9 | 32.1 | 21 | 23.5 | 19.8 | 20.8
16.9 | 32.1 | 21 | 23.5 | 19.8 | 20.8
16.9 | 32.1 | 21 | 23.5 | 19.8 | 20.8
16.9 | 32.1 | 21 | 23.5 | 19.8 | 20.8
16.9 | 32.1 | 21 | 23.5 | 19.8 | 20.8
16.9 | 32.1 | 21 | 23.5 | 19.8 | 20.8
16.9 | 32.1 | 21 | 23.5 | 19.8 | 20.8
16.9 | 32.1 | 21 | 23.5 | 19.8 | 20.8
16.9 | 32.1 | 21 | 23.5 | 19.8 | 20.8
16.9 | 32.2 | 21 | 23.5 | 19.8 | 20.8
16.9 | 32.2 | 21 | 23.5 | 19.8 | 20.8
17 | 32.2 | 21 | 23.5 | 19.8 | 20.8
17 | 32.2 | 21 | 23.5 | 19.8 | 20.8
17 | 32.2 | 21 | 23.6 | 19.8 | 20.8
17 | 32.2 | 21 | 23.5 | 19.8 | 20.8
17 | 32.2 | 21 | 23.6 | 19.8 | 20.8
17 | 32.2 | 21 | 23.6 | 19.8 | 20.8
17 | 32.2 | 21.1 | 23.6 | 19.8 | 20.8
17 | 32.2 | 21.1 | 23.6 | 19.8 | 20.8
17 | 32.3 | 21.1 | 23.6 | 19.8 | 20.8
17 | 32.3 | 21.1 | 23.6 | 19.8 | 20.8
17 | 32.3 | 21.1 | 23.6 | 19.8 | 20.8
17 | 32.3 | 21.1 | 23.6 | 19.8 | 20.8
17 | 32.3 | 21.1 | 23.6 | 19.8 | 20.8
17 | 32.3 | 21.1 | 23.6 | 19.8 | 20.9
17 | 32.3 | 21.1 | 23.6 | 19.8 | 20.8
17 | 32.3 | 21.1 | 23.6 | 19.8 | 20.9
17 | 32.3 | 21.1 | 23.6 | 19.8 | 20.9
17 | 32.3 | 21.1 | 23.6 | 19.8 | 20.9
17 | 32.3 | 21.1 | 23.6 | 19.8 | 20.9
17 | 32.4 | 21.1 | 23.6 | 19.8 | 20.9
17 | 32.4 | 21.1 | 23.6 | 19.8 | 20.9
17 | 32.4 | 21.1 | 23.6 | 19.8 | 20.9
17 | 32.4 | 21.1 | 23.6 | 19.8 | 20.9
17 | 32.4 | 21.1 | 23.6 | 19.8 | 20.9
17 | 32.4 | 21.1 | 23.6 | 19.8 | 20.9
17.1 | 32.4 | 21.2 | 23.6 | 19.8 | 20.9
17.1 | 32.4 | 21.2 | 23.6 | 19.8 | 20.9
17.1 | 32.4 | 21.2 | 23.7 | 19.8 | 20.9
17.1 | 32.4 | 21.2 | 23.6 | 19.8 | 20.9
17.1 | 32.5 | 21.2 | 23.7 | 19.8 | 20.9
17.1 | 32.5 | 21.2 | 23.7 | 19.8 | 20.9
17.1 | 32.5 | 21.2 | 23.7 | 19.8 | 20.9
17.1 | 32.5 | 21.2 | 23.7 | 19.8 | 20.9
17.1 | 32.5 | 21.2 | 23.7 | 19.8 | 20.9
17.1 | 32.5 | 21.2 | 23.7 | 19.8 | 20.9
17.1 | 32.5 | 21.2 | 23.7 | 19.8 | 20.9
17.1 | 32.5 | 21.2 | 23.7 | 19.8 | 20.9
17.1 | 32.5 | 21.2 | 23.7 | 19.8 | 20.9
17.1 | 32.5 | 21.2 | 23.7 | 19.8 | 20.9
17.1 | 32.6 | 21.2 | 23.7 | 19.8 | 20.9
17.1 | 32.5 | 21.2 | 23.7 | 19.8 | 20.9
17.1 | 32.5 | 21.3 | 23.7 | 19.8 | 20.9
17.1 | 32.6 | 21.3 | 23.7 | 19.8 | 20.9
17.1 | 32.6 | 21.3 | 23.7 | 19.8 | 20.9
17.1 | 32.6 | 21.3 | 23.7 | 19.8 | 20.9
17.1 | 32.6 | 21.3 | 23.7 | 19.8 | 20.9
17.1 | 32.6 | 21.3 | 23.7 | 19.8 | 21
17.1 | 32.6 | 21.3 | 23.7 | 19.8 | 21
17.1 | 32.6 | 21.3 | 23.7 | 19.8 | 21
17.1 | 32.6 | 21.3 | 23.7 | 19.8 | 20.9
17.2 | 32.6 | 21.3 | 23.8 | 19.8 | 21
17.2 | 32.6 | 21.3 | 23.8 | 19.8 | 21
17.2 | 32.7 | 21.3 | 23.8 | 19.8 | 21
17.2 | 32.7 | 21.3 | 23.8 | 19.8 | 21
17.2 | 32.7 | 21.3 | 23.8 | 19.8 | 21
17.2 | 32.7 | 21.3 | 23.8 | 19.8 | 21
17.2 | 32.7 | 21.3 | 23.8 | 19.8 | 21
17.2 | 32.7 | 21.3 | 23.8 | 19.8 | 21
17.2 | 32.7 | 21.3 | 23.8 | 19.8 | 21
17.2 | 32.7 | 21.3 | 23.8 | 19.8 | 21
17.2 | 32.7 | 21.4 | 23.8 | 19.8 | 21
17.2 | 32.7 | 21.4 | 23.8 | 19.8 | 21
17.2 | 32.8 | 21.4 | 23.8 | 19.8 | 21
17.2 | 32.8 | 21.4 | 23.8 | 19.8 | 21
17.2 | 32.8 | 21.4 | 23.8 | 19.8 | 21
17.2 | 32.8 | 21.4 | 23.8 | 19.8 | 21
17.2 | 32.8 | 21.4 | 23.8 | 19.8 | 21
17.2 | 32.8 | 21.4 | 23.8 | 19.8 | 21
17.2 | 32.8 | 21.4 | 23.8 | 19.8 | 21
17.2 | 32.8 | 21.4 | 23.8 | 19.8 | 21
17.2 | 32.8 | 21.4 | 23.8 | 19.8 | 21
17.2 | 32.8 | 21.4 | 23.8 | 19.8 | 21
17.2 | 32.9 | 21.4 | 23.9 | 19.8 | 21
17.2 | 32.9 | 21.4 | 23.9 | 19.8 | 21
17.2 | 32.9 | 21.4 | 23.9 | 19.8 | 21
17.3 | 32.9 | 21.4 | 23.9 | 19.8 | 21
17.3 | 32.9 | 21.5 | 23.9 | 19.8 | 21
17.3 | 32.9 | 21.5 | 23.9 | 19.8 | 21
17.3 | 32.9 | 21.5 | 23.9 | 19.8 | 21
17.3 | 32.9 | 21.5 | 23.9 | 19.8 | 21
17.3 | 32.9 | 21.5 | 23.9 | 19.8 | 21
17.3 | 32.9 | 21.5 | 23.9 | 19.8 | 21
17.3 | 32.9 | 21.5 | 23.9 | 19.8 | 21
17.3 | 33 | 21.5 | 23.9 | 19.8 | 21
17.3 | 33 | 21.5 | 23.9 | 19.8 | 21
17.3 | 33 | 21.5 | 23.9 | 19.8 | 21
17.3 | 33 | 21.5 | 23.9 | 19.8 | 21
17.3 | 33 | 21.5 | 23.9 | 19.8 | 21
17.3 | 33 | 21.5 | 23.9 | 19.8 | 21
17.3 | 33 | 21.5 | 23.9 | 19.8 | 21
17.3 | 33 | 21.5 | 23.9 | 19.8 | 21.1
17.3 | 33 | 21.6 | 23.9 | 19.8 | 21.1
17.3 | 33 | 21.6 | 24 | 19.8 | 21.1
17.3 | 33 | 21.6 | 23.9 | 19.8 | 21.1
17.3 | 33.1 | 21.6 | 24 | 19.8 | 21
17.3 | 33.1 | 21.6 | 24 | 19.8 | 21.1
17.3 | 33.1 | 21.6 | 24 | 19.8 | 21.1
17.3 | 33.1 | 21.6 | 24 | 19.8 | 21.1
17.3 | 33.1 | 21.6 | 24 | 19.8 | 21.1
17.3 | 33.1 | 21.6 | 24 | 19.8 | 21.1
17.4 | 33.1 | 21.6 | 24 | 19.8 | 21.1
17.4 | 33.1 | 21.6 | 24 | 19.8 | 21.1
17.4 | 33.1 | 21.6 | 24 | 19.8 | 21.1
17.4 | 33.1 | 21.6 | 24 | 19.8 | 21.1
17.4 | 33.2 | 21.6 | 24 | 19.8 | 21.1
17.4 | 33.2 | 21.6 | 24 | 19.8 | 21.1
17.4 | 33.2 | 21.6 | 24 | 19.8 | 21.1
17.4 | 33.2 | 21.6 | 24 | 19.8 | 21.1
17.4 | 33.2 | 21.6 | 24 | 19.8 | 21.1
17.4 | 33.2 | 21.6 | 24 | 19.8 | 21.1
17.4 | 33.2 | 21.7 | 24 | 19.8 | 21.1
17.4 | 33.2 | 21.7 | 24 | 19.8 | 21.1
17.4 | 33.2 | 21.7 | 24.1 | 19.8 | 21.1
17.4 | 33.2 | 21.7 | 24 | 19.8 | 21.1
17.4 | 33.3 | 21.7 | 24.1 | 19.8 | 21.1
17.4 | 33.3 | 21.7 | 24.1 | 19.8 | 21.1
17.4 | 33.3 | 21.7 | 24.1 | 19.8 | 21.1
17.4 | 33.3 | 21.7 | 24.1 | 19.8 | 21.1
17.4 | 33.3 | 21.7 | 24.1 | 19.8 | 21.1
17.4 | 33.3 | 21.7 | 24.1 | 19.8 | 21.1
17.4 | 33.3 | 21.7 | 24.1 | 19.8 | 21.1
17.4 | 33.3 | 21.7 | 24.1 | 19.8 | 21.1
17.4 | 33.3 | 21.7 | 24.1 | 19.8 | 21.1
17.4 | 33.3 | 21.7 | 24.1 | 19.8 | 21.1
17.4 | 33.4 | 21.7 | 24.1 | 19.8 | 21.1
17.5 | 33.4 | 21.7 | 24.1 | 19.8 | 21.1
17.5 | 33.4 | 21.8 | 24.1 | 19.8 | 21.1
17.5 | 33.4 | 21.8 | 24.1 | 19.8 | 21.1
17.5 | 33.4 | 21.8 | 24.1 | 19.8 | 21.1
17.5 | 33.4 | 21.8 | 24.1 | 19.8 | 21.1
17.5 | 33.4 | 21.8 | 24.1 | 19.8 | 21.1
17.5 | 33.4 | 21.8 | 24.1 | 19.8 | 21.1
17.5 | 33.4 | 21.8 | 24.1 | 19.8 | 21.1
17.5 | 33.4 | 21.8 | 24.1 | 19.8 | 21.1
17.5 | 33.5 | 21.8 | 24.1 | 19.8 | 21.1
17.5 | 33.5 | 21.8 | 24.1 | 19.8 | 21.1
17.5 | 33.5 | 21.8 | 24.2 | 19.8 | 21.1
17.5 | 33.5 | 21.8 | 24.2 | 19.8 | 21.1
17.5 | 33.5 | 21.8 | 24.1 | 19.8 | 21.1
17.5 | 33.5 | 21.8 | 24.2 | 19.8 | 21.1
17.5 | 33.5 | 21.8 | 24.2 | 19.8 | 21.1
17.5 | 33.5 | 21.9 | 24.2 | 19.8 | 21.1
17.5 | 33.5 | 21.9 | 24.2 | 19.8 | 21.1
17.5 | 33.5 | 21.9 | 24.2 | 19.8 | 21.1
17.5 | 33.6 | 21.9 | 24.2 | 19.8 | 21.1
17.5 | 33.6 | 21.9 | 24.2 | 19.8 | 21.1
17.5 | 33.6 | 21.9 | 24.2 | 19.8 | 21.1
17.5 | 33.6 | 21.9 | 24.2 | 19.8 | 21.1
17.5 | 33.6 | 21.9 | 24.2 | 19.8 | 21.1
17.5 | 33.6 | 21.9 | 24.2 | 19.8 | 21.1
17.6 | 33.6 | 21.9 | 24.2 | 19.8 | 21.1
17.6 | 33.6 | 21.9 | 24.2 | 19.8 | 21.1
17.6 | 33.6 | 21.9 | 24.2 | 19.8 | 21.1
17.6 | 33.7 | 21.9 | 24.2 | 19.8 | 21.1
17.6 | 33.7 | 21.9 | 24.2 | 19.8 | 21.1
17.6 | 33.7 | 21.9 | 24.2 | 19.8 | 21.1
17.6 | 33.7 | 21.9 | 24.2 | 19.8 | 21.1
17.6 | 33.7 | 21.9 | 24.2 | 19.9 | 21.1
17.6 | 33.7 | 21.9 | 24.2 | 19.8 | 21.1
17.6 | 33.7 | 21.9 | 24.2 | 19.8 | 21.1
17.6 | 33.7 | 22 | 24.2 | 19.9 | 21.1
17.6 | 33.7 | 22 | 24.3 | 19.8 | 21.1
17.6 | 33.8 | 22 | 24.3 | 19.9 | 21.1
17.6 | 33.8 | 22 | 24.2 | 19.8 | 21.1
17.6 | 33.8 | 22 | 24.3 | 19.8 | 21.1
17.6 | 33.8 | 22 | 24.3 | 19.9 | 21.1
17.6 | 33.8 | 22 | 24.3 | 19.8 | 21.1
17.6 | 33.8 | 22 | 24.3 | 19.9 | 21.1
17.6 | 33.8 | 22 | 24.3 | 19.8 | 21.1
17.6 | 33.8 | 22 | 24.3 | 19.8 | 21.1
17.6 | 33.8 | 22 | 24.3 | 19.9 | 21.1
17.6 | 33.8 | 22 | 24.3 | 19.9 | 21.1
17.6 | 33.9 | 22 | 24.3 | 19.9 | 21.1
17.6 | 33.9 | 22 | 24.3 | 19.8 | 21.1
17.6 | 33.9 | 22 | 24.3 | 19.8 | 21.1
17.7 | 33.9 | 22 | 24.3 | 19.9 | 21.1
17.7 | 33.9 | 22.1 | 24.3 | 19.9 | 21.1
17.7 | 33.9 | 22.1 | 24.3 | 19.9 | 21.1
17.7 | 33.9 | 22.1 | 24.3 | 19.9 | 21.1
17.7 | 34 | 22.1 | 24.3 | 19.9 | 21.1
17.7 | 33.9 | 22.1 | 24.3 | 19.9 | 21.1
17.7 | 33.9 | 22.1 | 24.3 | 19.9 | 21.1
17.7 | 34 | 22.1 | 24.3 | 19.9 | 21.1
17.7 | 34 | 22.1 | 24.3 | 19.9 | 21.1
17.7 | 34 | 22.1 | 24.3 | 19.9 | 21.1
17.7 | 34 | 22.1 | 24.3 | 19.9 | 21.1
17.7 | 34 | 22.1 | 24.3 | 19.9 | 21.1
17.7 | 34 | 22.1 | 24.4 | 19.9 | 21.1
17.7 | 34 | 22.1 | 24.3 | 19.9 | 21.1
17.7 | 34.1 | 22.1 | 24.4 | 19.9 | 21.1
17.7 | 34.1 | 22.1 | 24.4 | 19.9 | 21.1
17.7 | 34.1 | 22.1 | 24.4 | 19.9 | 21.2
17.7 | 34.1 | 22.1 | 24.4 | 19.9 | 21.1
17.7 | 34.1 | 22.1 | 24.4 | 19.9 | 21.2
17.7 | 34.1 | 22.1 | 24.4 | 19.9 | 21.1
17.7 | 34.1 | 22.1 | 24.4 | 19.9 | 21.2
17.7 | 34.1 | 22.2 | 24.4 | 19.9 | 21.2
17.7 | 34.1 | 22.2 | 24.4 | 19.9 | 21.2
17.7 | 34.2 | 22.2 | 24.4 | 19.9 | 21.2
17.7 | 34.2 | 22.2 | 24.4 | 19.9 | 21.1
17.8 | 34.2 | 22.2 | 24.4 | 19.9 | 21.2
17.8 | 34.2 | 22.2 | 24.4 | 19.9 | 21.2
17.8 | 34.2 | 22.2 | 24.4 | 19.9 | 21.2
17.8 | 34.2 | 22.2 | 24.4 | 19.9 | 21.2
17.8 | 34.2 | 22.2 | 24.4 | 19.9 | 21.2
17.8 | 34.2 | 22.2 | 24.4 | 19.9 | 21.2
17.8 | 34.2 | 22.2 | 24.4 | 19.9 | 21.2
17.8 | 34.2 | 22.2 | 24.4 | 19.9 | 21.2
17.8 | 34.3 | 22.2 | 24.4 | 19.9 | 21.2
17.8 | 34.3 | 22.2 | 24.4 | 19.9 | 21.2
17.8 | 34.3 | 22.2 | 24.4 | 19.9 | 21.2
17.8 | 34.3 | 22.2 | 24.4 | 19.9 | 21.2
17.8 | 34.3 | 22.2 | 24.5 | 19.9 | 21.2
17.8 | 34.3 | 22.2 | 24.4 | 19.9 | 21.2
17.8 | 34.3 | 22.2 | 24.5 | 19.9 | 21.2
17.8 | 34.3 | 22.3 | 24.5 | 19.9 | 21.2
17.8 | 34.3 | 22.3 | 24.5 | 19.9 | 21.2
17.8 | 34.4 | 22.3 | 24.5 | 19.9 | 21.2
17.8 | 34.4 | 22.3 | 24.5 | 19.9 | 21.2
17.8 | 34.4 | 22.3 | 24.5 | 19.9 | 21.2
17.8 | 34.4 | 22.3 | 24.5 | 19.9 | 21.2
17.8 | 34.4 | 22.3 | 24.5 | 19.9 | 21.2
17.8 | 34.4 | 22.3 | 24.5 | 19.9 | 21.2
17.8 | 34.4 | 22.3 | 24.5 | 19.9 | 21.2
17.8 | 34.4 | 22.3 | 24.5 | 19.9 | 21.2
17.9 | 34.4 | 22.3 | 24.5 | 19.9 | 21.2
17.9 | 34.4 | 22.3 | 24.5 | 19.9 | 21.2
17.9 | 34.5 | 22.3 | 24.5 | 19.9 | 21.2
17.9 | 34.5 | 22.3 | 24.5 | 19.9 | 21.2
17.9 | 34.5 | 22.3 | 24.5 | 19.9 | 21.2
17.9 | 34.5 | 22.3 | 24.5 | 19.9 | 21.2
17.9 | 34.5 | 22.4 | 24.5 | 19.9 | 21.2
17.9 | 34.5 | 22.3 | 24.5 | 20 | 21.2
17.9 | 34.5 | 22.3 | 24.5 | 19.9 | 21.2
17.9 | 34.6 | 22.4 | 24.5 | 19.9 | 21.2
17.9 | 34.6 | 22.4 | 24.5 | 20 | 21.2
17.9 | 34.5 | 22.4 | 24.5 | 19.9 | 21.2
17.9 | 34.6 | 22.4 | 24.5 | 20 | 21.2
17.9 | 34.6 | 22.4 | 24.5 | 19.9 | 21.2
17.9 | 34.6 | 22.4 | 24.5 | 20 | 21.2
17.9 | 34.6 | 22.4 | 24.5 | 20 | 21.2
17.9 | 34.6 | 22.4 | 24.6 | 20 | 21.2
17.9 | 34.6 | 22.4 | 24.6 | 20 | 21.2
17.9 | 34.6 | 22.4 | 24.5 | 20 | 21.2
17.9 | 34.7 | 22.4 | 24.6 | 20 | 21.2
17.9 | 34.7 | 22.4 | 24.6 | 20 | 21.2
17.9 | 34.7 | 22.4 | 24.6 | 20 | 21.2
17.9 | 34.7 | 22.4 | 24.6 | 20 | 21.2
17.9 | 34.7 | 22.4 | 24.6 | 20 | 21.2
17.9 | 34.7 | 22.4 | 24.6 | 20 | 21.2
18 | 34.7 | 22.4 | 24.6 | 20 | 21.2
18 | 34.7 | 22.5 | 24.6 | 20 | 21.2
18 | 34.7 | 22.5 | 24.6 | 20 | 21.2
18 | 34.7 | 22.5 | 24.6 | 20 | 21.2
18 | 34.8 | 22.5 | 24.6 | 20 | 21.2
18 | 34.8 | 22.5 | 24.6 | 20 | 21.2
18 | 34.8 | 22.5 | 24.6 | 20 | 21.2
18 | 34.8 | 22.5 | 24.6 | 20 | 21.2
18 | 34.8 | 22.5 | 24.6 | 20 | 21.2
18 | 34.8 | 22.5 | 24.6 | 20 | 21.2
18 | 34.8 | 22.5 | 24.6 | 20 | 21.2
18 | 34.8 | 22.5 | 24.6 | 20 | 21.2
18 | 34.8 | 22.5 | 24.6 | 20 | 21.2
18 | 34.8 | 22.5 | 24.6 | 20 | 21.2
18 | 34.9 | 22.5 | 24.6 | 20 | 21.2
18 | 34.9 | 22.5 | 24.6 | 20 | 21.2
18 | 34.9 | 22.5 | 24.6 | 20 | 21.2
18 | 34.9 | 22.5 | 24.7 | 20.1 | 21.2
18 | 34.9 | 22.5 | 24.6 | 20 | 21.3
18 | 34.9 | 22.5 | 24.7 | 20 | 21.2
18 | 34.9 | 22.5 | 24.7 | 20.1 | 21.3
18 | 34.9 | 22.6 | 24.7 | 20.1 | 21.3
18 | 34.9 | 22.6 | 24.7 | 20.1 | 21.3
18 | 35 | 22.5 | 24.7 | 20.1 | 21.3
18 | 35 | 22.6 | 24.7 | 20.1 | 21.2
18.1 | 35 | 22.6 | 24.7 | 20.1 | 21.3
18.1 | 35 | 22.6 | 24.7 | 20.1 | 21.3
18.1 | 35 | 22.6 | 24.7 | 20.1 | 21.3
18.1 | 35 | 22.6 | 24.7 | 20.1 | 21.3
18.1 | 35 | 22.6 | 24.7 | 20.1 | 21.3
18.1 | 35 | 22.6 | 24.7 | 20.1 | 21.3
18.1 | 35 | 22.6 | 24.7 | 20.1 | 21.3
18.1 | 35 | 22.6 | 24.7 | 20.1 | 21.3
18.1 | 35.1 | 22.6 | 24.7 | 20.1 | 21.3
18.1 | 35.1 | 22.6 | 24.7 | 20.1 | 21.3
18.1 | 35.1 | 22.6 | 24.7 | 20.1 | 21.3
18.1 | 35.1 | 22.6 | 24.7 | 20.1 | 21.3
18.1 | 35.1 | 22.6 | 24.7 | 20.1 | 21.3
18.1 | 35.1 | 22.6 | 24.7 | 20.1 | 21.3
18.1 | 35.1 | 22.6 | 24.7 | 20.1 | 21.3
18.1 | 35.1 | 22.6 | 24.7 | 20.1 | 21.3
18.1 | 35.1 | 22.7 | 24.8 | 20.1 | 21.3
18.1 | 35.2 | 22.6 | 24.8 | 20.1 | 21.3
18.1 | 35.2 | 22.6 | 24.8 | 20.1 | 21.3
18.1 | 35.2 | 22.6 | 24.8 | 20.1 | 21.3
18.1 | 35.2 | 22.7 | 24.8 | 20.1 | 21.3
18.1 | 35.2 | 22.7 | 24.8 | 20.1 | 21.3
18.1 | 35.2 | 22.7 | 24.8 | 20.2 | 21.3
18.1 | 35.2 | 22.7 | 24.8 | 20.1 | 21.3
18.1 | 35.3 | 22.7 | 24.8 | 20.1 | 21.3
18.2 | 35.2 | 22.7 | 24.8 | 20.2 | 21.3
18.2 | 35.2 | 22.7 | 24.8 | 20.2 | 21.3
18.2 | 35.3 | 22.7 | 24.8 | 20.2 | 21.3
18.2 | 35.3 | 22.7 | 24.8 | 20.2 | 21.3
18.2 | 35.3 | 22.7 | 24.8 | 20.2 | 21.3
18.2 | 35.3 | 22.7 | 24.8 | 20.2 | 21.3
18.2 | 35.3 | 22.7 | 24.8 | 20.2 | 21.3
18.2 | 35.3 | 22.7 | 24.8 | 20.2 | 21.3
18.2 | 35.3 | 22.7 | 24.8 | 20.2 | 21.3
18.2 | 35.4 | 22.7 | 24.8 | 20.2 | 21.3
18.2 | 35.4 | 22.7 | 24.8 | 20.2 | 21.3
18.2 | 35.4 | 22.7 | 24.9 | 20.2 | 21.3
18.2 | 35.4 | 22.7 | 24.9 | 20.2 | 21.3
18.2 | 35.4 | 22.7 | 24.9 | 20.2 | 21.3
18.2 | 35.4 | 22.7 | 24.9 | 20.2 | 21.3
18.2 | 35.4 | 22.7 | 24.9 | 20.2 | 21.3
18.2 | 35.4 | 22.8 | 24.9 | 20.2 | 21.3
18.2 | 35.4 | 22.8 | 24.9 | 20.2 | 21.3
18.2 | 35.5 | 22.8 | 24.9 | 20.2 | 21.3
18.2 | 35.5 | 22.8 | 24.9 | 20.2 | 21.3
18.2 | 35.5 | 22.8 | 24.9 | 20.2 | 21.3
18.2 | 35.5 | 22.8 | 24.9 | 20.2 | 21.3
18.2 | 35.5 | 22.8 | 24.9 | 20.2 | 21.3
18.2 | 35.5 | 22.8 | 24.9 | 20.2 | 21.3
18.2 | 35.5 | 22.8 | 24.9 | 20.2 | 21.3
18.3 | 35.5 | 22.8 | 24.9 | 20.3 | 21.3
18.3 | 35.5 | 22.8 | 24.9 | 20.2 | 21.3
18.3 | 35.6 | 22.8 | 24.9 | 20.3 | 21.3
18.3 | 35.6 | 22.8 | 24.9 | 20.2 | 21.3
18.3 | 35.6 | 22.8 | 24.9 | 20.3 | 21.3
18.3 | 35.6 | 22.8 | 24.9 | 20.3 | 21.3
18.3 | 35.6 | 22.8 | 25 | 20.3 | 21.3
18.3 | 35.6 | 22.8 | 25 | 20.3 | 21.3
18.3 | 35.6 | 22.8 | 25 | 20.3 | 21.3
18.3 | 35.7 | 22.8 | 25 | 20.3 | 21.3
18.3 | 35.7 | 22.8 | 25 | 20.3 | 21.3
18.3 | 35.6 | 22.9 | 25 | 20.3 | 21.3
18.3 | 35.7 | 22.9 | 25 | 20.3 | 21.3
18.3 | 35.7 | 22.8 | 25 | 20.3 | 21.3
18.3 | 35.7 | 22.9 | 25 | 20.3 | 21.3
18.3 | 35.7 | 22.9 | 25 | 20.3 | 21.3
18.3 | 35.7 | 22.9 | 25 | 20.3 | 21.4
18.3 | 35.7 | 22.9 | 25 | 20.3 | 21.4
18.3 | 35.8 | 22.9 | 25 | 20.3 | 21.4
18.3 | 35.8 | 22.9 | 25 | 20.3 | 21.3
18.3 | 35.8 | 22.9 | 25 | 20.3 | 21.4
18.3 | 35.8 | 22.9 | 25 | 20.3 | 21.4
18.3 | 35.8 | 22.9 | 25 | 20.3 | 21.4
18.3 | 35.8 | 22.9 | 25 | 20.3 | 21.4
18.3 | 35.8 | 22.9 | 25 | 20.3 | 21.3
18.4 | 35.8 | 22.9 | 25 | 20.3 | 21.4
18.4 | 35.8 | 22.9 | 25.1 | 20.3 | 21.4
18.4 | 35.9 | 22.9 | 25.1 | 20.4 | 21.4
18.4 | 35.9 | 22.9 | 25.1 | 20.3 | 21.4
18.4 | 35.9 | 22.9 | 25.1 | 20.3 | 21.3
18.4 | 35.9 | 22.9 | 25.1 | 20.4 | 21.4
18.4 | 35.9 | 22.9 | 25.1 | 20.4 | 21.4
18.4 | 35.9 | 22.9 | 25.1 | 20.4 | 21.4
18.4 | 35.9 | 22.9 | 25.1 | 20.4 | 21.4
18.4 | 36 | 22.9 | 25.1 | 20.4 | 21.3
18.4 | 36 | 23 | 25.1 | 20.4 | 21.4
18.4 | 36 | 23 | 25.1 | 20.4 | 21.4
18.4 | 36 | 23 | 25.1 | 20.4 | 21.4
18.4 | 36 | 23 | 25.1 | 20.4 | 21.4
18.4 | 36 | 23 | 25.1 | 20.4 | 21.3
18.4 | 36 | 23 | 25.1 | 20.4 | 21.4
18.4 | 36 | 23 | 25.1 | 20.4 | 21.4
18.4 | 36 | 23 | 25.1 | 20.4 | 21.4
18.4 | 36.1 | 23 | 25.1 | 20.4 | 21.4
18.4 | 36.1 | 23 | 25.1 | 20.4 | 21.4
18.4 | 36.1 | 23 | 25.1 | 20.4 | 21.4
18.4 | 36.1 | 23 | 25.2 | 20.4 | 21.4
18.4 | 36.1 | 23 | 25.2 | 20.4 | 21.4
18.4 | 36.1 | 23 | 25.2 | 20.4 | 21.4
18.4 | 36.1 | 23 | 25.2 | 20.4 | 21.4
18.5 | 36.1 | 23 | 25.2 | 20.4 | 21.4
18.5 | 36.1 | 23 | 25.2 | 20.4 | 21.4
18.5 | 36.2 | 23 | 25.2 | 20.4 | 21.4
18.5 | 36.2 | 23 | 25.2 | 20.4 | 21.4
18.5 | 36.2 | 23 | 25.2 | 20.4 | 21.4
18.5 | 36.2 | 23 | 25.2 | 20.4 | 21.4
18.5 | 36.2 | 23 | 25.2 | 20.4 | 21.4
18.5 | 36.2 | 23 | 25.2 | 20.5 | 21.4
18.5 | 36.2 | 23 | 25.2 | 20.4 | 21.4
18.5 | 36.2 | 23 | 25.2 | 20.4 | 21.4
18.5 | 36.2 | 23 | 25.2 | 20.5 | 21.4
18.5 | 36.2 | 23.1 | 25.2 | 20.5 | 21.4
18.5 | 36.3 | 23.1 | 25.2 | 20.5 | 21.4
18.5 | 36.3 | 23.1 | 25.2 | 20.5 | 21.4
18.5 | 36.3 | 23.1 | 25.2 | 20.5 | 21.4
18.5 | 36.3 | 23.1 | 25.2 | 20.5 | 21.4
18.5 | 36.3 | 23.1 | 25.2 | 20.5 | 21.4
18.5 | 36.3 | 23.1 | 25.3 | 20.5 | 21.4
18.5 | 36.3 | 23.1 | 25.2 | 20.5 | 21.4
18.5 | 36.4 | 23.1 | 25.3 | 20.5 | 21.4
18.5 | 36.4 | 23.1 | 25.3 | 20.5 | 21.4
18.5 | 36.3 | 23.1 | 25.3 | 20.5 | 21.4
18.5 | 36.4 | 23.1 | 25.3 | 20.5 | 21.4
18.5 | 36.4 | 23.1 | 25.3 | 20.5 | 21.4
18.5 | 36.4 | 23.1 | 25.3 | 20.5 | 21.4
18.6 | 36.4 | 23.1 | 25.3 | 20.5 | 21.4
18.6 | 36.4 | 23.1 | 25.3 | 20.5 | 21.4
18.6 | 36.4 | 23.1 | 25.3 | 20.5 | 21.4
18.6 | 36.4 | 23.1 | 25.3 | 20.5 | 21.4
18.6 | 36.5 | 23.1 | 25.3 | 20.5 | 21.4
18.6 | 36.5 | 23.1 | 25.3 | 20.5 | 21.4
18.6 | 36.5 | 23.1 | 25.3 | 20.5 | 21.4
18.6 | 36.5 | 23.1 | 25.3 | 20.5 | 21.4
18.6 | 36.5 | 23.1 | 25.3 | 20.5 | 21.4
18.6 | 36.5 | 23.1 | 25.3 | 20.5 | 21.4
18.6 | 36.5 | 23.1 | 25.3 | 20.5 | 21.4
18.6 | 36.5 | 23.1 | 25.3 | 20.5 | 21.4
18.6 | 36.5 | 23.1 | 25.4 | 20.5 | 21.4
18.6 | 36.6 | 23.1 | 25.3 | 20.5 | 21.4
18.6 | 36.6 | 23.1 | 25.3 | 20.5 | 21.4
18.6 | 36.6 | 23.1 | 25.4 | 20.5 | 21.4
18.6 | 36.6 | 23.2 | 25.4 | 20.5 | 21.4
18.6 | 36.6 | 23.2 | 25.4 | 20.5 | 21.4
18.6 | 36.6 | 23.2 | 25.4 | 20.5 | 21.4
18.6 | 36.6 | 23.2 | 25.4 | 20.5 | 21.4
18.6 | 36.6 | 23.2 | 25.4 | 20.6 | 21.4
18.6 | 36.6 | 23.2 | 25.4 | 20.5 | 21.4
18.6 | 36.6 | 23.2 | 25.4 | 20.6 | 21.4
18.6 | 36.7 | 23.2 | 25.4 | 20.5 | 21.4
18.6 | 36.7 | 23.2 | 25.4 | 20.5 | 21.4
18.7 | 36.7 | 23.2 | 25.4 | 20.6 | 21.4
18.7 | 36.7 | 23.2 | 25.4 | 20.6 | 21.4
18.7 | 36.7 | 23.2 | 25.4 | 20.6 | 21.4
18.7 | 36.7 | 23.2 | 25.4 | 20.5 | 21.4
18.7 | 36.7 | 23.2 | 25.4 | 20.6 | 21.4
18.7 | 36.7 | 23.2 | 25.4 | 20.6 | 21.4
18.7 | 36.7 | 23.2 | 25.4 | 20.6 | 21.5
18.7 | 36.7 | 23.2 | 25.4 | 20.6 | 21.4
18.7 | 36.8 | 23.2 | 25.4 | 20.6 | 21.5
18.7 | 36.8 | 23.2 | 25.4 | 20.6 | 21.4
18.7 | 36.8 | 23.2 | 25.4 | 20.6 | 21.5
18.7 | 36.8 | 23.2 | 25.5 | 20.6 | 21.5
18.7 | 36.8 | 23.2 | 25.5 | 20.6 | 21.5
18.7 | 36.8 | 23.2 | 25.4 | 20.6 | 21.5
18.7 | 36.8 | 23.2 | 25.5 | 20.6 | 21.4
18.7 | 36.8 | 23.2 | 25.5 | 20.6 | 21.5
18.7 | 36.8 | 23.3 | 25.5 | 20.6 | 21.5
18.7 | 36.8 | 23.3 | 25.5 | 20.6 | 21.5
18.7 | 36.9 | 23.2 | 25.5 | 20.6 | 21.5
18.7 | 36.9 | 23.3 | 25.5 | 20.6 | 21.5
18.7 | 36.9 | 23.3 | 25.5 | 20.6 | 21.5
18.7 | 36.9 | 23.3 | 25.5 | 20.6 | 21.5
18.7 | 36.9 | 23.3 | 25.5 | 20.6 | 21.5
18.7 | 36.9 | 23.3 | 25.5 | 20.6 | 21.5
18.7 | 36.9 | 23.3 | 25.5 | 20.6 | 21.5
18.8 | 36.9 | 23.3 | 25.5 | 20.6 | 21.5
18.8 | 36.9 | 23.3 | 25.5 | 20.6 | 21.5
18.8 | 37 | 23.3 | 25.5 | 20.6 | 21.5
18.8 | 37 | 23.3 | 25.5 | 20.6 | 21.5
18.8 | 37 | 23.3 | 25.5 | 20.6 | 21.5
18.8 | 37 | 23.3 | 25.5 | 20.6 | 21.5
18.8 | 37 | 23.3 | 25.5 | 20.6 | 21.5
18.8 | 37 | 23.3 | 25.6 | 20.6 | 21.5
18.8 | 37 | 23.3 | 25.5 | 20.6 | 21.5
18.8 | 37 | 23.3 | 25.6 | 20.6 | 21.5
18.8 | 37 | 23.3 | 25.6 | 20.6 | 21.5
18.8 | 37 | 23.3 | 25.6 | 20.6 | 21.5
18.8 | 37.1 | 23.3 | 25.6 | 20.6 | 21.5
18.8 | 37.1 | 23.3 | 25.6 | 20.6 | 21.5
18.8 | 37.1 | 23.3 | 25.6 | 20.6 | 21.5
18.8 | 37.1 | 23.3 | 25.6 | 20.6 | 21.5
18.8 | 37.1 | 23.3 | 25.6 | 20.6 | 21.5
18.8 | 37.1 | 23.3 | 25.6 | 20.6 | 21.5
18.8 | 37.1 | 23.3 | 25.6 | 20.6 | 21.5
18.8 | 37.1 | 23.3 | 25.6 | 20.6 | 21.5
18.8 | 37.1 | 23.3 | 25.6 | 20.6 | 21.5
18.8 | 37.1 | 23.4 | 25.6 | 20.6 | 21.5
18.8 | 37.2 | 23.4 | 25.6 | 20.6 | 21.5
18.8 | 37.2 | 23.3 | 25.6 | 20.6 | 21.5
18.8 | 37.2 | 23.4 | 25.6 | 20.6 | 21.5
18.9 | 37.2 | 23.4 | 25.6 | 20.7 | 21.5
18.9 | 37.2 | 23.4 | 25.6 | 20.6 | 21.6
18.9 | 37.2 | 23.4 | 25.6 | 20.7 | 21.5
18.9 | 37.2 | 23.4 | 25.6 | 20.6 | 21.6
18.9 | 37.3 | 23.4 | 25.6 | 20.6 | 21.5
18.9 | 37.2 | 23.4 | 25.6 | 20.7 | 21.6
18.9 | 37.2 | 23.4 | 25.6 | 20.7 | 21.6
18.9 | 37.3 | 23.4 | 25.7 | 20.7 | 21.6
18.9 | 37.3 | 23.4 | 25.6 | 20.7 | 21.6
18.9 | 37.3 | 23.4 | 25.7 | 20.7 | 21.6
18.9 | 37.3 | 23.4 | 25.7 | 20.7 | 21.6
18.9 | 37.3 | 23.4 | 25.7 | 20.7 | 21.6
18.9 | 37.3 | 23.4 | 25.7 | 20.7 | 21.6
18.9 | 37.3 | 23.4 | 25.7 | 20.7 | 21.6
18.9 | 37.4 | 23.4 | 25.7 | 20.7 | 21.6
18.9 | 37.3 | 23.4 | 25.7 | 20.7 | 21.6
18.9 | 37.3 | 23.4 | 25.7 | 20.7 | 21.6
18.9 | 37.4 | 23.4 | 25.7 | 20.7 | 21.6
18.9 | 37.4 | 23.4 | 25.7 | 20.7 | 21.6
18.9 | 37.4 | 23.4 | 25.7 | 20.7 | 21.6
18.9 | 37.4 | 23.4 | 25.7 | 20.7 | 21.6
18.9 | 37.4 | 23.4 | 25.7 | 20.7 | 21.6
18.9 | 37.4 | 23.4 | 25.7 | 20.7 | 21.6
18.9 | 37.4 | 23.4 | 25.7 | 20.7 | 21.6
18.9 | 37.5 | 23.4 | 25.7 | 20.7 | 21.6
19 | 37.4 | 23.4 | 25.7 | 20.7 | 21.6
19 | 37.4 | 23.4 | 25.7 | 20.7 | 21.6
19 | 37.5 | 23.4 | 25.7 | 20.7 | 21.6
19 | 37.5 | 23.4 | 25.7 | 20.7 | 21.6
19 | 37.5 | 23.4 | 25.7 | 20.7 | 21.6
19 | 37.5 | 23.4 | 25.7 | 20.7 | 21.6
19 | 37.5 | 23.5 | 25.7 | 20.7 | 21.6
19 | 37.5 | 23.5 | 25.8 | 20.7 | 21.6
19 | 37.5 | 23.4 | 25.7 | 20.7 | 21.7
19 | 37.6 | 23.5 | 25.8 | 20.7 | 21.6
19 | 37.5 | 23.5 | 25.8 | 20.7 | 21.7
19 | 37.5 | 23.5 | 25.8 | 20.7 | 21.7
19 | 37.6 | 23.5 | 25.8 | 20.7 | 21.7
19 | 37.6 | 23.5 | 25.8 | 20.7 | 21.7
19 | 37.6 | 23.5 | 25.8 | 20.7 | 21.6
19 | 37.6 | 23.5 | 25.8 | 20.7 | 21.7
19 | 37.6 | 23.5 | 25.8 | 20.7 | 21.7
19 | 37.6 | 23.5 | 25.8 | 20.7 | 21.7
19 | 37.6 | 23.5 | 25.8 | 20.7 | 21.7
19 | 37.7 | 23.5 | 25.8 | 20.7 | 21.7
19 | 37.7 | 23.5 | 25.8 | 20.7 | 21.7
19 | 37.6 | 23.5 | 25.8 | 20.7 | 21.7
19 | 37.7 | 23.5 | 25.8 | 20.7 | 21.7
19 | 37.7 | 23.5 | 25.8 | 20.7 | 21.7
19 | 37.7 | 23.5 | 25.8 | 20.7 | 21.7
19.1 | 37.7 | 23.5 | 25.8 | 20.7 | 21.7
19.1 | 37.7 | 23.5 | 25.8 | 20.7 | 21.7
19.1 | 37.7 | 23.5 | 25.8 | 20.8 | 21.7
19.1 | 37.7 | 23.5 | 25.8 | 20.7 | 21.7
19.1 | 37.8 | 23.5 | 25.8 | 20.7 | 21.7
19.1 | 37.7 | 23.5 | 25.8 | 20.8 | 21.7
19.1 | 37.7 | 23.5 | 25.8 | 20.8 | 21.7
19.1 | 37.8 | 23.5 | 25.9 | 20.8 | 21.7
19.1 | 37.8 | 23.5 | 25.8 | 20.7 | 21.7
19.1 | 37.8 | 23.5 | 25.9 | 20.7 | 21.7
19.1 | 37.8 | 23.5 | 25.9 | 20.8 | 21.7
19.1 | 37.8 | 23.5 | 25.9 | 20.8 | 21.7
19.1 | 37.8 | 23.5 | 25.9 | 20.8 | 21.7
19.1 | 37.8 | 23.5 | 25.9 | 20.7 | 21.7
19.1 | 37.9 | 23.5 | 25.9 | 20.8 | 21.7
19.1 | 37.8 | 23.5 | 25.9 | 20.8 | 21.8
19.1 | 37.8 | 23.6 | 25.9 | 20.8 | 21.8
19.1 | 37.9 | 23.6 | 25.9 | 20.8 | 21.8
19.1 | 37.9 | 23.5 | 25.9 | 20.8 | 21.8
19.1 | 37.9 | 23.5 | 25.9 | 20.8 | 21.7
19.1 | 37.9 | 23.5 | 25.9 | 20.8 | 21.8
19.1 | 37.9 | 23.6 | 25.9 | 20.8 | 21.8
19.1 | 37.9 | 23.6 | 25.9 | 20.8 | 21.8
19.1 | 37.9 | 23.6 | 25.9 | 20.8 | 21.8
19.1 | 38 | 23.6 | 25.9 | 20.8 | 21.8
19.2 | 37.9 | 23.6 | 25.9 | 20.8 | 21.8
19.2 | 37.9 | 23.6 | 25.9 | 20.8 | 21.8
19.2 | 38 | 23.6 | 25.9 | 20.8 | 21.8
19.2 | 38 | 23.6 | 25.9 | 20.8 | 21.8
19.2 | 38 | 23.6 | 25.9 | 20.8 | 21.8
19.2 | 38 | 23.6 | 25.9 | 20.8 | 21.8
19.2 | 38 | 23.6 | 25.9 | 20.8 | 21.8
19.2 | 38 | 23.6 | 26 | 20.8 | 21.8
19.2 | 38 | 23.6 | 25.9 | 20.8 | 21.8
19.2 | 38.1 | 23.6 | 25.9 | 20.8 | 21.8
19.2 | 38 | 23.6 | 25.9 | 20.8 | 21.8
19.2 | 38 | 23.6 | 26 | 20.8 | 21.8
19.2 | 38.1 | 23.6 | 26 | 20.8 | 21.8
19.2 | 38.1 | 23.6 | 25.9 | 20.8 | 21.8
19.2 | 38.1 | 23.6 | 26 | 20.8 | 21.8
19.2 | 38.1 | 23.6 | 26 | 20.8 | 21.8
19.2 | 38.1 | 23.6 | 26 | 20.8 | 21.8
19.2 | 38.1 | 23.6 | 26 | 20.8 | 21.8
19.2 | 38.1 | 23.6 | 26 | 20.8 | 21.9
19.2 | 38.2 | 23.6 | 26 | 20.8 | 21.8
19.2 | 38.1 | 23.6 | 26 | 20.8 | 21.9
19.2 | 38.1 | 23.6 | 26 | 20.8 | 21.9
19.2 | 38.2 | 23.6 | 26 | 20.8 | 21.9
19.2 | 38.2 | 23.6 | 26 | 20.8 | 21.9
19.2 | 38.2 | 23.6 | 26 | 20.8 | 21.8
19.3 | 38.2 | 23.6 | 26 | 20.8 | 21.9
19.3 | 38.2 | 23.7 | 26 | 20.8 | 21.9
19.3 | 38.2 | 23.7 | 26 | 20.8 | 21.9
19.3 | 38.2 | 23.6 | 26 | 20.8 | 21.9
19.3 | 38.3 | 23.7 | 26 | 20.8 | 21.9
19.3 | 38.2 | 23.7 | 26 | 20.8 | 21.9
19.3 | 38.2 | 23.7 | 26 | 20.8 | 21.9
19.3 | 38.3 | 23.7 | 26 | 20.9 | 21.9
19.3 | 38.3 | 23.7 | 26 | 20.8 | 21.9
19.3 | 38.3 | 23.7 | 26 | 20.8 | 21.9
19.3 | 38.3 | 23.7 | 26 | 20.9 | 21.9
19.3 | 38.3 | 23.7 | 26 | 20.9 | 21.9
19.3 | 38.3 | 23.7 | 26.1 | 20.9 | 21.9
19.3 | 38.3 | 23.7 | 26 | 20.8 | 21.9
19.3 | 38.4 | 23.7 | 26 | 20.9 | 21.9
19.3 | 38.4 | 23.7 | 26.1 | 20.9 | 21.9
19.3 | 38.4 | 23.7 | 26.1 | 20.9 | 21.9
19.3 | 38.4 | 23.7 | 26.1 | 20.9 | 21.9
19.3 | 38.4 | 23.7 | 26.1 | 20.9 | 21.9
19.3 | 38.4 | 23.7 | 26.1 | 20.9 | 21.9
19.3 | 38.4 | 23.7 | 26.1 | 20.9 | 21.9
19.3 | 38.4 | 23.7 | 26.1 | 20.9 | 22
19.3 | 38.4 | 23.7 | 26.1 | 20.9 | 21.9
19.3 | 38.4 | 23.7 | 26.1 | 20.9 | 22
19.3 | 38.5 | 23.7 | 26.1 | 20.9 | 21.9
19.4 | 38.5 | 23.7 | 26.1 | 20.9 | 22
19.4 | 38.5 | 23.7 | 26.1 | 20.9 | 22
19.4 | 38.5 | 23.7 | 26.1 | 20.9 | 22
19.4 | 38.5 | 23.7 | 26.1 | 20.9 | 22
19.4 | 38.5 | 23.7 | 26.1 | 20.9 | 22
19.4 | 38.5 | 23.7 | 26.1 | 20.9 | 22
19.4 | 38.5 | 23.7 | 26.1 | 20.9 | 22
19.4 | 38.5 | 23.7 | 26.1 | 20.9 | 22
19.4 | 38.6 | 23.7 | 26.1 | 20.9 | 22
19.4 | 38.6 | 23.7 | 26.1 | 20.9 | 22
19.4 | 38.6 | 23.7 | 26.1 | 20.9 | 22
19.4 | 38.6 | 23.8 | 26.1 | 20.9 | 22
19.4 | 38.6 | 23.8 | 26.1 | 20.9 | 22
19.4 | 38.6 | 23.7 | 26.1 | 20.9 | 22
19.4 | 38.6 | 23.8 | 26.1 | 20.9 | 22
19.4 | 38.6 | 23.8 | 26.1 | 20.9 | 22
19.4 | 38.6 | 23.8 | 26.2 | 20.9 | 22
19.4 | 38.6 | 23.8 | 26.2 | 20.9 | 22
19.4 | 38.7 | 23.8 | 26.1 | 20.9 | 22
19.4 | 38.7 | 23.8 | 26.2 | 20.9 | 22
19.4 | 38.7 | 23.8 | 26.2 | 21 | 22
19.4 | 38.7 | 23.8 | 26.2 | 20.9 | 22
19.4 | 38.7 | 23.8 | 26.2 | 21 | 22
19.4 | 38.7 | 23.8 | 26.2 | 20.9 | 22
19.4 | 38.7 | 23.8 | 26.2 | 21 | 22
19.5 | 38.7 | 23.8 | 26.2 | 21 | 22
19.5 | 38.7 | 23.8 | 26.2 | 21 | 22.1
19.5 | 38.8 | 23.8 | 26.2 | 21 | 22
19.5 | 38.8 | 23.8 | 26.2 | 21 | 22.1
19.5 | 38.8 | 23.8 | 26.2 | 21 | 22
19.5 | 38.8 | 23.8 | 26.2 | 21 | 22.1
19.5 | 38.8 | 23.8 | 26.2 | 21 | 22.1
19.5 | 38.8 | 23.8 | 26.2 | 21 | 22.1
19.5 | 38.8 | 23.8 | 26.2 | 21 | 22.1
19.5 | 38.8 | 23.8 | 26.2 | 21 | 22.1
19.5 | 38.8 | 23.8 | 26.2 | 21 | 22.1
19.5 | 38.8 | 23.8 | 26.2 | 21 | 22.1
19.5 | 38.9 | 23.8 | 26.3 | 21 | 22.1
19.5 | 38.9 | 23.8 | 26.2 | 21 | 22.1
19.5 | 38.9 | 23.8 | 26.2 | 21 | 22.1
19.5 | 38.9 | 23.8 | 26.3 | 21 | 22.1
19.5 | 38.9 | 23.8 | 26.3 | 21 | 22.1
19.5 | 38.9 | 23.8 | 26.3 | 21 | 22.1
19.5 | 38.9 | 23.8 | 26.3 | 21 | 22.1
19.5 | 39 | 23.8 | 26.3 | 21 | 22.1
19.5 | 38.9 | 23.8 | 26.3 | 21 | 22.1
19.5 | 38.9 | 23.9 | 26.3 | 21 | 22.1
19.5 | 39 | 23.9 | 26.3 | 21 | 22.1
19.5 | 39 | 23.8 | 26.3 | 21 | 22.1
19.5 | 39 | 23.8 | 26.3 | 21 | 22.1
19.6 | 39 | 23.8 | 26.3 | 21 | 22.1
19.6 | 39 | 23.9 | 26.3 | 21 | 22.1
19.6 | 39 | 23.9 | 26.3 | 21 | 22.1
19.6 | 39 | 23.9 | 26.3 | 21 | 22.1
19.6 | 39.1 | 23.9 | 26.3 | 21 | 22.1
19.6 | 39.1 | 23.9 | 26.3 | 21.1 | 22.1
19.6 | 39.1 | 23.9 | 26.3 | 21 | 22.2
19.6 | 39.1 | 23.9 | 26.3 | 21.1 | 22.2
19.6 | 39.1 | 23.9 | 26.3 | 21 | 22.2
19.6 | 39.1 | 23.9 | 26.3 | 21 | 22.1
19.6 | 39.1 | 23.9 | 26.3 | 21.1 | 22.2
19.6 | 39.1 | 23.9 | 26.4 | 21.1 | 22.2
19.6 | 39.1 | 23.9 | 26.4 | 21.1 | 22.2
19.6 | 39.2 | 23.9 | 26.3 | 21.1 | 22.2
19.6 | 39.2 | 23.9 | 26.4 | 21.1 | 22.2
19.6 | 39.2 | 23.9 | 26.4 | 21.1 | 22.2
19.6 | 39.2 | 23.9 | 26.4 | 21.1 | 22.2
19.6 | 39.2 | 23.9 | 26.4 | 21.1 | 22.2
19.6 | 39.2 | 23.9 | 26.4 | 21.1 | 22.2
19.6 | 39.2 | 23.9 | 26.4 | 21.1 | 22.2
19.6 | 39.2 | 23.9 | 26.4 | 21.1 | 22.2
19.6 | 39.2 | 23.9 | 26.4 | 21.1 | 22.2
19.6 | 39.3 | 23.9 | 26.4 | 21.1 | 22.2
19.6 | 39.3 | 23.9 | 26.4 | 21.1 | 22.2
19.6 | 39.3 | 23.9 | 26.4 | 21.1 | 22.2
19.7 | 39.3 | 23.9 | 26.4 | 21.1 | 22.2
19.7 | 39.3 | 23.9 | 26.4 | 21.1 | 22.2
19.7 | 39.3 | 23.9 | 26.4 | 21.1 | 22.2
19.7 | 39.3 | 23.9 | 26.4 | 21.1 | 22.2
19.7 | 39.3 | 23.9 | 26.4 | 21.1 | 22.2
19.7 | 39.3 | 23.9 | 26.4 | 21.1 | 22.2
19.7 | 39.3 | 23.9 | 26.4 | 21.1 | 22.2
19.7 | 39.4 | 23.9 | 26.5 | 21.1 | 22.2
19.7 | 39.4 | 23.9 | 26.4 | 21.1 | 22.3
19.7 | 39.4 | 23.9 | 26.5 | 21.1 | 22.2
19.7 | 39.4 | 23.9 | 26.5 | 21.1 | 22.3
19.7 | 39.4 | 23.9 | 26.5 | 21.1 | 22.3
19.7 | 39.4 | 23.9 | 26.5 | 21.1 | 22.3
19.7 | 39.4 | 23.9 | 26.5 | 21.1 | 22.3
19.7 | 39.5 | 23.9 | 26.5 | 21.1 | 22.2
19.7 | 39.5 | 23.9 | 26.5 | 21.1 | 22.3
19.7 | 39.4 | 24 | 26.5 | 21.1 | 22.3
19.7 | 39.5 | 24 | 26.5 | 21.1 | 22.3
19.7 | 39.5 | 23.9 | 26.5 | 21.1 | 22.3
19.7 | 39.5 | 24 | 26.5 | 21.1 | 22.3
19.7 | 39.5 | 24 | 26.5 | 21.1 | 22.3
19.7 | 39.5 | 24 | 26.5 | 21.1 | 22.3
19.7 | 39.5 | 24 | 26.5 | 21.2 | 22.3
19.7 | 39.6 | 24 | 26.5 | 21.1 | 22.3
19.7 | 39.6 | 24 | 26.5 | 21.1 | 22.3
19.8 | 39.6 | 24 | 26.5 | 21.2 | 22.3
19.8 | 39.6 | 24 | 26.5 | 21.2 | 22.3
19.8 | 39.6 | 24 | 26.5 | 21.2 | 22.3
19.8 | 39.6 | 24 | 26.5 | 21.1 | 22.3
19.8 | 39.6 | 24 | 26.5 | 21.2 | 22.3
19.8 | 39.6 | 24 | 26.5 | 21.2 | 22.3
19.8 | 39.6 | 24 | 26.6 | 21.2 | 22.3
19.8 | 39.7 | 24 | 26.6 | 21.2 | 22.3
19.8 | 39.7 | 24 | 26.5 | 21.2 | 22.3
19.8 | 39.7 | 24 | 26.6 | 21.2 | 22.3
19.8 | 39.7 | 24 | 26.6 | 21.2 | 22.3
19.8 | 39.7 | 24 | 26.6 | 21.2 | 22.3
19.8 | 39.7 | 24 | 26.6 | 21.2 | 22.3
19.8 | 39.7 | 24 | 26.6 | 21.2 | 22.4
19.8 | 39.8 | 24 | 26.6 | 21.2 | 22.3
19.8 | 39.7 | 24 | 26.6 | 21.2 | 22.4
19.8 | 39.7 | 24 | 26.6 | 21.2 | 22.4
19.8 | 39.8 | 24 | 26.6 | 21.2 | 22.4
19.8 | 39.8 | 24 | 26.6 | 21.2 | 22.4
19.8 | 39.8 | 24 | 26.6 | 21.2 | 22.3
19.8 | 39.8 | 24 | 26.6 | 21.2 | 22.4
19.8 | 39.8 | 24 | 26.6 | 21.2 | 22.4
19.8 | 39.8 | 24 | 26.6 | 21.2 | 22.4
19.8 | 39.8 | 24 | 26.6 | 21.2 | 22.4
19.8 | 39.9 | 24 | 26.6 | 21.2 | 22.4
19.9 | 39.9 | 24 | 26.6 | 21.2 | 22.4
19.9 | 39.8 | 24 | 26.6 | 21.2 | 22.4
19.9 | 39.9 | 24 | 26.7 | 21.2 | 22.4
19.9 | 39.9 | 24 | 26.6 | 21.2 | 22.4
19.9 | 39.9 | 24 | 26.6 | 21.2 | 22.4
19.9 | 39.9 | 24 | 26.7 | 21.2 | 22.4
19.9 | 39.9 | 24 | 26.7 | 21.2 | 22.4
19.9 | 39.9 | 24 | 26.7 | 21.2 | 22.4
19.9 | 40 | 24 | 26.7 | 21.2 | 22.4
19.9 | 40 | 24 | 26.7 | 21.2 | 22.4
19.9 | 40 | 24 | 26.7 | 21.3 | 22.4
19.9 | 40 | 24.1 | 26.7 | 21.2 | 22.4
19.9 | 40 | 24.1 | 26.7 | 21.3 | 22.4
19.9 | 40 | 24 | 26.7 | 21.2 | 22.4
19.9 | 40 | 24 | 26.7 | 21.2 | 22.4
19.9 | 40 | 24.1 | 26.7 | 21.3 | 22.4
19.9 | 40 | 24.1 | 26.7 | 21.3 | 22.5
19.9 | 40 | 24.1 | 26.7 | 21.3 | 22.4
19.9 | 40.1 | 24.1 | 26.7 | 21.3 | 22.5
19.9 | 40.1 | 24.1 | 26.7 | 21.3 | 22.4
19.9 | 40.1 | 24.1 | 26.7 | 21.3 | 22.5
19.9 | 40.1 | 24.1 | 26.7 | 21.3 | 22.5
19.9 | 40.1 | 24.1 | 26.8 | 21.3 | 22.5
19.9 | 40.1 | 24.1 | 26.7 | 21.3 | 22.5
19.9 | 40.1 | 24.1 | 26.7 | 21.3 | 22.5
20 | 40.1 | 24.1 | 26.8 | 21.3 | 22.5
20 | 40.1 | 24.1 | 26.8 | 21.3 | 22.5
20 | 40.2 | 24.1 | 26.8 | 21.3 | 22.5
20 | 40.2 | 24.1 | 26.8 | 21.3 | 22.5
20 | 40.2 | 24.1 | 26.8 | 21.3 | 22.5
20 | 40.2 | 24.1 | 26.8 | 21.3 | 22.5
20 | 40.2 | 24.1 | 26.8 | 21.3 | 22.5
20 | 40.2 | 24.1 | 26.8 | 21.3 | 22.5
20 | 40.2 | 24.1 | 26.8 | 21.3 | 22.5
20 | 40.2 | 24.1 | 26.8 | 21.3 | 22.5
20 | 40.2 | 24.1 | 26.8 | 21.3 | 22.5
20 | 40.2 | 24.1 | 26.8 | 21.3 | 22.5
20 | 40.3 | 24.1 | 26.8 | 21.3 | 22.5
20 | 40.3 | 24.1 | 26.8 | 21.3 | 22.5
20 | 40.3 | 24.1 | 26.8 | 21.3 | 22.5
20 | 40.3 | 24.1 | 26.8 | 21.3 | 22.5
20 | 40.3 | 24.1 | 26.8 | 21.3 | 22.5
20 | 40.3 | 24.1 | 26.9 | 21.3 | 22.5
20 | 40.3 | 24.1 | 26.8 | 21.3 | 22.5
20 | 40.3 | 24.1 | 26.8 | 21.3 | 22.5
20 | 40.3 | 24.1 | 26.9 | 21.3 | 22.5
20 | 40.3 | 24.1 | 26.9 | 21.3 | 22.6
20 | 40.4 | 24.1 | 26.9 | 21.4 | 22.5
20 | 40.4 | 24.1 | 26.9 | 21.3 | 22.6
20 | 40.4 | 24.1 | 26.9 | 21.3 | 22.5
20.1 | 40.4 | 24.1 | 26.9 | 21.4 | 22.6
20.1 | 40.4 | 24.1 | 26.9 | 21.4 | 22.6
20.1 | 40.4 | 24.1 | 26.9 | 21.4 | 22.6
20.1 | 40.4 | 24.1 | 26.9 | 21.4 | 22.6
20.1 | 40.5 | 24.1 | 26.9 | 21.4 | 22.6
20.1 | 40.4 | 24.1 | 26.9 | 21.4 | 22.6
20.1 | 40.4 | 24.1 | 26.9 | 21.4 | 22.6
20.1 | 40.5 | 24.1 | 26.9 | 21.4 | 22.6
20.1 | 40.5 | 24.1 | 26.9 | 21.4 | 22.6
20.1 | 40.5 | 24.1 | 26.9 | 21.4 | 22.6
20.1 | 40.5 | 24.1 | 26.9 | 21.4 | 22.6
20.1 | 40.5 | 24.2 | 26.9 | 21.4 | 22.6
20.1 | 40.5 | 24.2 | 26.9 | 21.4 | 22.6
20.1 | 40.5 | 24.1 | 26.9 | 21.4 | 22.6
20.1 | 40.6 | 24.1 | 26.9 | 21.4 | 22.6
20.1 | 40.6 | 24.1 | 26.9 | 21.4 | 22.6
20.1 | 40.5 | 24.2 | 27 | 21.4 | 22.6
20.1 | 40.6 | 24.2 | 27 | 21.4 | 22.6
20.1 | 40.6 | 24.2 | 26.9 | 21.4 | 22.6
20.1 | 40.6 | 24.2 | 27 | 21.4 | 22.6
20.1 | 40.6 | 24.2 | 27 | 21.4 | 22.6
20.1 | 40.6 | 24.2 | 27 | 21.4 | 22.6
20.1 | 40.6 | 24.2 | 27 | 21.4 | 22.6
20.1 | 40.6 | 24.2 | 27 | 21.4 | 22.6
20.1 | 40.7 | 24.2 | 27 | 21.4 | 22.6
20.2 | 40.7 | 24.2 | 27 | 21.4 | 22.6
20.2 | 40.6 | 24.2 | 27 | 21.4 | 22.6
20.2 | 40.7 | 24.2 | 27 | 21.4 | 22.6
20.2 | 40.7 | 24.2 | 27 | 21.4 | 22.6
20.2 | 40.7 | 24.2 | 27 | 21.4 | 22.6
20.2 | 40.7 | 24.2 | 27 | 21.4 | 22.6
20.2 | 40.7 | 24.2 | 27 | 21.4 | 22.6
20.2 | 40.7 | 24.2 | 27 | 21.4 | 22.6
20.2 | 40.8 | 24.2 | 27 | 21.4 | 22.6
20.2 | 40.8 | 24.2 | 27 | 21.4 | 22.6
20.2 | 40.8 | 24.2 | 27 | 21.5 | 22.6
20.2 | 40.8 | 24.2 | 27 | 21.4 | 22.7
20.2 | 40.8 | 24.2 | 27 | 21.5 | 22.7
20.2 | 40.8 | 24.2 | 27 | 21.4 | 22.7
20.2 | 40.8 | 24.2 | 27 | 21.5 | 22.6
20.2 | 40.8 | 24.2 | 27 | 21.5 | 22.7
20.2 | 40.8 | 24.2 | 27.1 | 21.5 | 22.7
20.2 | 40.8 | 24.2 | 27.1 | 21.5 | 22.7
20.2 | 40.9 | 24.2 | 27 | 21.5 | 22.7
20.2 | 40.9 | 24.2 | 27.1 | 21.5 | 22.6
20.2 | 40.9 | 24.2 | 27.1 | 21.5 | 22.7
20.2 | 40.9 | 24.2 | 27.1 | 21.5 | 22.7
20.2 | 40.9 | 24.2 | 27.1 | 21.5 | 22.7
20.2 | 40.9 | 24.2 | 27.1 | 21.5 | 22.7
20.2 | 40.9 | 24.2 | 27.1 | 21.5 | 22.7
20.3 | 40.9 | 24.2 | 27.1 | 21.5 | 22.7
20.3 | 40.9 | 24.2 | 27.1 | 21.5 | 22.7
20.3 | 41 | 24.2 | 27.1 | 21.5 | 22.7
20.3 | 41 | 24.2 | 27.1 | 21.5 | 22.7
20.3 | 41 | 24.2 | 27.1 | 21.5 | 22.7
20.3 | 41 | 24.2 | 27.1 | 21.5 | 22.7
20.3 | 41 | 24.2 | 27.1 | 21.5 | 22.7
20.3 | 41 | 24.2 | 27.1 | 21.5 | 22.7
20.3 | 41 | 24.2 | 27.1 | 21.5 | 22.7
20.3 | 41.1 | 24.2 | 27.1 | 21.5 | 22.7
20.3 | 41 | 24.2 | 27.1 | 21.5 | 22.7
20.3 | 41 | 24.2 | 27.1 | 21.5 | 22.7
20.3 | 41.1 | 24.2 | 27.1 | 21.5 | 22.7
20.3 | 41.1 | 24.2 | 27.1 | 21.5 | 22.7
20.3 | 41.1 | 24.2 | 27.1 | 21.5 | 22.7
20.3 | 41.1 | 24.2 | 27.1 | 21.5 | 22.7
20.3 | 41.1 | 24.2 | 27.1 | 21.5 | 22.7
20.3 | 41.1 | 24.2 | 27.2 | 21.6 | 22.7
20.3 | 41.2 | 24.2 | 27.1 | 21.5 | 22.7
20.3 | 41.2 | 24.2 | 27.1 | 21.5 | 22.7
20.3 | 41.2 | 24.2 | 27.2 | 21.6 | 22.7
20.3 | 41.2 | 24.2 | 27.2 | 21.6 | 22.7
20.3 | 41.2 | 24.2 | 27.2 | 21.6 | 22.7
20.3 | 41.2 | 24.2 | 27.2 | 21.6 | 22.7
20.3 | 41.2 | 24.2 | 27.2 | 21.6 | 22.7
20.4 | 41.2 | 24.2 | 27.2 | 21.6 | 22.7
20.4 | 41.2 | 24.2 | 27.2 | 21.6 | 22.7
20.4 | 41.3 | 24.2 | 27.2 | 21.6 | 22.7
20.4 | 41.3 | 24.2 | 27.2 | 21.6 | 22.8
20.4 | 41.3 | 24.2 | 27.2 | 21.6 | 22.7
20.4 | 41.3 | 24.2 | 27.2 | 21.6 | 22.8
20.4 | 41.3 | 24.3 | 27.2 | 21.6 | 22.8
20.4 | 41.3 | 24.3 | 27.2 | 21.6 | 22.8
20.4 | 41.3 | 24.2 | 27.2 | 21.6 | 22.8
20.4 | 41.3 | 24.2 | 27.2 | 21.6 | 22.8
20.4 | 41.3 | 24.2 | 27.2 | 21.6 | 22.8
20.4 | 41.3 | 24.3 | 27.2 | 21.6 | 22.8
20.4 | 41.4 | 24.3 | 27.2 | 21.6 | 22.8
20.4 | 41.4 | 24.3 | 27.2 | 21.6 | 22.8
20.4 | 41.4 | 24.3 | 27.2 | 21.6 | 22.8
20.4 | 41.4 | 24.3 | 27.2 | 21.6 | 22.8
20.4 | 41.4 | 24.3 | 27.2 | 21.6 | 22.8
20.4 | 41.4 | 24.3 | 27.3 | 21.6 | 22.8
20.4 | 41.4 | 24.3 | 27.2 | 21.6 | 22.8
20.4 | 41.5 | 24.3 | 27.2 | 21.6 | 22.8
20.4 | 41.4 | 24.3 | 27.3 | 21.6 | 22.8
20.4 | 41.4 | 24.3 | 27.3 | 21.6 | 22.8
20.4 | 41.5 | 24.3 | 27.3 | 21.6 | 22.8
20.4 | 41.5 | 24.3 | 27.3 | 21.6 | 22.8
20.4 | 41.5 | 24.3 | 27.3 | 21.6 | 22.8
20.5 | 41.5 | 24.3 | 27.3 | 21.6 | 22.8
20.5 | 41.5 | 24.3 | 27.3 | 21.6 | 22.8
20.5 | 41.5 | 24.3 | 27.3 | 21.7 | 22.8
20.5 | 41.6 | 24.3 | 27.3 | 21.6 | 22.8
20.5 | 41.6 | 24.3 | 27.3 | 21.6 | 22.8
20.5 | 41.6 | 24.3 | 27.3 | 21.7 | 22.8
20.5 | 41.6 | 24.3 | 27.3 | 21.7 | 22.8
20.5 | 41.6 | 24.3 | 27.3 | 21.7 | 22.8
20.5 | 41.6 | 24.3 | 27.3 | 21.7 | 22.8
20.5 | 41.6 | 24.3 | 27.3 | 21.7 | 22.8
20.5 | 41.6 | 24.3 | 27.3 | 21.7 | 22.8
20.5 | 41.6 | 24.3 | 27.3 | 21.7 | 22.8
20.5 | 41.6 | 24.3 | 27.3 | 21.7 | 22.8
20.5 | 41.7 | 24.3 | 27.3 | 21.7 | 22.9
20.5 | 41.7 | 24.3 | 27.3 | 21.7 | 22.8
20.5 | 41.7 | 24.3 | 27.3 | 21.7 | 22.8
20.5 | 41.7 | 24.3 | 27.3 | 21.7 | 22.9
20.5 | 41.7 | 24.3 | 27.4 | 21.7 | 22.9
20.5 | 41.7 | 24.3 | 27.3 | 21.7 | 22.9
20.5 | 41.7 | 24.3 | 27.3 | 21.7 | 22.8
20.5 | 41.7 | 24.3 | 27.4 | 21.7 | 22.9
20.5 | 41.7 | 24.3 | 27.4 | 21.7 | 22.9
20.5 | 41.8 | 24.3 | 27.4 | 21.7 | 22.9
20.5 | 41.8 | 24.3 | 27.4 | 21.7 | 22.9
20.5 | 41.8 | 24.3 | 27.4 | 21.7 | 22.9
20.6 | 41.8 | 24.3 | 27.4 | 21.7 | 22.9
20.6 | 41.8 | 24.3 | 27.4 | 21.7 | 22.9
20.6 | 41.8 | 24.3 | 27.4 | 21.7 | 22.9
20.6 | 41.8 | 24.3 | 27.4 | 21.7 | 22.9
20.6 | 41.8 | 24.3 | 27.4 | 21.7 | 22.9
20.6 | 41.8 | 24.3 | 27.4 | 21.7 | 22.9
20.6 | 41.8 | 24.3 | 27.4 | 21.7 | 22.9
20.6 | 41.9 | 24.3 | 27.4 | 21.8 | 22.9
20.6 | 41.9 | 24.3 | 27.4 | 21.7 | 22.9
20.6 | 41.9 | 24.3 | 27.4 | 21.8 | 22.9
20.6 | 41.9 | 24.3 | 27.4 | 21.8 | 22.9
20.6 | 41.9 | 24.3 | 27.4 | 21.8 | 22.9
20.6 | 41.9 | 24.4 | 27.4 | 21.8 | 22.9
20.6 | 41.9 | 24.3 | 27.4 | 21.8 | 22.9
20.6 | 42 | 24.3 | 27.4 | 21.8 | 22.9
20.6 | 41.9 | 24.3 | 27.4 | 21.8 | 22.9
20.6 | 41.9 | 24.4 | 27.4 | 21.8 | 22.9
20.6 | 42 | 24.4 | 27.4 | 21.8 | 22.9
20.6 | 42 | 24.4 | 27.4 | 21.8 | 22.9
20.6 | 42 | 24.3 | 27.4 | 21.8 | 22.9
20.6 | 42 | 24.4 | 27.4 | 21.8 | 22.9
20.6 | 42 | 24.4 | 27.4 | 21.8 | 22.9
20.6 | 42 | 24.4 | 27.5 | 21.8 | 22.9
20.6 | 42 | 24.4 | 27.4 | 21.8 | 22.9
20.6 | 42.1 | 24.4 | 27.4 | 21.8 | 22.9
20.7 | 42.1 | 24.4 | 27.5 | 21.8 | 22.9
20.7 | 42 | 24.4 | 27.5 | 21.8 | 22.9
20.7 | 42.1 | 24.4 | 27.5 | 21.8 | 22.9
20.7 | 42.1 | 24.4 | 27.4 | 21.8 | 22.9
20.7 | 42.1 | 24.4 | 27.5 | 21.8 | 22.9
20.7 | 42.1 | 24.4 | 27.5 | 21.8 | 22.9
20.7 | 42.1 | 24.4 | 27.5 | 21.8 | 22.9
20.7 | 42.1 | 24.4 | 27.5 | 21.9 | 22.9
20.7 | 42.2 | 24.4 | 27.5 | 21.8 | 22.9
20.7 | 42.2 | 24.4 | 27.5 | 21.8 | 22.9
20.7 | 42.2 | 24.4 | 27.5 | 21.9 | 22.9
20.7 | 42.2 | 24.4 | 27.5 | 21.9 | 23
20.7 | 42.2 | 24.4 | 27.5 | 21.9 | 23
20.7 | 42.2 | 24.4 | 27.5 | 21.9 | 23
20.7 | 42.2 | 24.4 | 27.5 | 21.9 | 22.9
20.7 | 42.2 | 24.4 | 27.5 | 21.9 | 23
20.7 | 42.2 | 24.4 | 27.5 | 21.9 | 23
20.7 | 42.3 | 24.4 | 27.5 | 21.9 | 23
20.7 | 42.3 | 24.4 | 27.5 | 21.9 | 23
20.7 | 42.3 | 24.4 | 27.5 | 21.9 | 22.9
20.7 | 42.3 | 24.4 | 27.5 | 21.9 | 23
20.7 | 42.3 | 24.4 | 27.5 | 21.9 | 23
20.7 | 42.3 | 24.4 | 27.5 | 21.9 | 23
20.7 | 42.3 | 24.4 | 27.5 | 21.9 | 23
20.7 | 42.3 | 24.4 | 27.5 | 21.9 | 23
20.8 | 42.3 | 24.4 | 27.5 | 21.9 | 23
20.8 | 42.3 | 24.4 | 27.5 | 21.9 | 23
20.8 | 42.4 | 24.4 | 27.5 | 21.9 | 23
20.8 | 42.4 | 24.4 | 27.5 | 21.9 | 23
20.8 | 42.4 | 24.4 | 27.5 | 21.9 | 23
20.8 | 42.4 | 24.4 | 27.5 | 21.9 | 23
20.8 | 42.4 | 24.4 | 27.5 | 21.9 | 23
20.8 | 42.4 | 24.4 | 27.5 | 21.9 | 23
20.8 | 42.4 | 24.4 | 27.5 | 21.9 | 23
20.8 | 42.5 | 24.4 | 27.5 | 21.9 | 23
20.8 | 42.4 | 24.4 | 27.5 | 22 | 23
20.8 | 42.4 | 24.4 | 27.5 | 21.9 | 23
20.8 | 42.5 | 24.4 | 27.6 | 22 | 23
20.8 | 42.5 | 24.4 | 27.5 | 22 | 23
20.8 | 42.5 | 24.4 | 27.5 | 22 | 23
20.8 | 42.5 | 24.4 | 27.5 | 22 | 23
20.8 | 42.5 | 24.4 | 27.6 | 22 | 23
20.8 | 42.5 | 24.5 | 27.6 | 22 | 23
20.8 | 42.6 | 24.4 | 27.5 | 22 | 23
20.8 | 42.6 | 24.4 | 27.5 | 22 | 23
20.8 | 42.6 | 24.4 | 27.5 | 22 | 23
20.8 | 42.6 | 24.5 | 27.6 | 22 | 23
20.8 | 42.6 | 24.5 | 27.6 | 22 | 23
20.8 | 42.6 | 24.4 | 27.5 | 22 | 23
20.8 | 42.6 | 24.5 | 27.5 | 22 | 23
20.9 | 42.6 | 24.5 | 27.6 | 22 | 23
20.9 | 42.6 | 24.5 | 27.6 | 22 | 23
20.9 | 42.6 | 24.5 | 27.6 | 22 | 23
20.9 | 42.7 | 24.5 | 27.5 | 22 | 23
20.9 | 42.7 | 24.5 | 27.6 | 22 | 23
20.9 | 42.7 | 24.5 | 27.6 | 22 | 23
20.9 | 42.7 | 24.5 | 27.6 | 22 | 23.1
20.9 | 42.7 | 24.5 | 27.6 | 22.1 | 23.1
20.9 | 42.7 | 24.5 | 27.6 | 22 | 23.1
20.9 | 42.7 | 24.5 | 27.6 | 22.1 | 23
20.9 | 42.7 | 24.5 | 27.6 | 22.1 | 23.1
20.9 | 42.7 | 24.5 | 27.6 | 22.1 | 23.1
20.9 | 42.7 | 24.5 | 27.6 | 22.1 | 23.1
20.9 | 42.8 | 24.5 | 27.6 | 22.1 | 23.1
20.9 | 42.8 | 24.5 | 27.6 | 22.1 | 23.1
20.9 | 42.8 | 24.5 | 27.6 | 22.1 | 23.1
20.9 | 42.8 | 24.5 | 27.6 | 22.1 | 23.1
20.9 | 42.8 | 24.5 | 27.6 | 22.1 | 23.1
20.9 | 42.8 | 24.5 | 27.6 | 22.1 | 23.1
20.9 | 42.8 | 24.5 | 27.6 | 22.1 | 23.1
20.9 | 42.8 | 24.5 | 27.6 | 22.1 | 23.1
20.9 | 42.8 | 24.5 | 27.6 | 22.1 | 23.1
20.9 | 42.8 | 24.5 | 27.6 | 22.1 | 23.1
20.9 | 42.9 | 24.5 | 27.6 | 22.1 | 23.1
20.9 | 42.9 | 24.5 | 27.6 | 22.1 | 23.1
21 | 42.9 | 24.5 | 27.6 | 22.2 | 23.1
21 | 42.9 | 24.5 | 27.6 | 22.2 | 23.1
21 | 42.9 | 24.5 | 27.6 | 22.2 | 23.1
21 | 42.9 | 24.5 | 27.6 | 22.2 | 23.1
21 | 42.9 | 24.5 | 27.6 | 22.2 | 23.1
21 | 42.9 | 24.5 | 27.6 | 22.2 | 23.1
21 | 42.9 | 24.5 | 27.6 | 22.2 | 23.1
21 | 42.9 | 24.5 | 27.6 | 22.2 | 23.1
21 | 43 | 24.5 | 27.6 | 22.2 | 23.1
21 | 43 | 24.5 | 27.6 | 22.2 | 23.1
21 | 43 | 24.5 | 27.6 | 22.2 | 23.1
21 | 43 | 24.5 | 27.6 | 22.2 | 23.1
21 | 43 | 24.5 | 27.6 | 22.2 | 23.1
21 | 43 | 24.5 | 27.6 | 22.2 | 23.2
21 | 43 | 24.5 | 27.6 | 22.2 | 23.1
21 | 43 | 24.5 | 27.6 | 22.2 | 23.2
21 | 43 | 24.5 | 27.6 | 22.2 | 23.2
21 | 43.1 | 24.5 | 27.6 | 22.2 | 23.2
21 | 43.1 | 24.5 | 27.6 | 22.2 | 23.2
21 | 43.1 | 24.5 | 27.6 | 22.2 | 23.2
21 | 43.1 | 24.5 | 27.6 | 22.2 | 23.2
21 | 43.1 | 24.5 | 27.6 | 22.2 | 23.2
21 | 43.1 | 24.5 | 27.6 | 22.3 | 23.2
21 | 43.1 | 24.5 | 27.6 | 22.2 | 23.2
21 | 43.1 | 24.5 | 27.6 | 22.3 | 23.2
21.1 | 43.1 | 24.5 | 27.6 | 22.3 | 23.2
21.1 | 43.1 | 24.5 | 27.6 | 22.3 | 23.2
21.1 | 43.2 | 24.5 | 27.6 | 22.3 | 23.2
21.1 | 43.2 | 24.5 | 27.6 | 22.3 | 23.2
21.1 | 43.2 | 24.5 | 27.6 | 22.3 | 23.2
21.1 | 43.2 | 24.5 | 27.6 | 22.3 | 23.2
21.1 | 43.2 | 24.5 | 27.6 | 22.3 | 23.2
21.1 | 43.2 | 24.5 | 27.7 | 22.3 | 23.2
21.1 | 43.2 | 24.5 | 27.6 | 22.3 | 23.2
21.1 | 43.3 | 24.5 | 27.6 | 22.3 | 23.2
21.1 | 43.2 | 24.5 | 27.6 | 22.3 | 23.2
21.1 | 43.2 | 24.5 | 27.7 | 22.3 | 23.2
21.1 | 43.3 | 24.5 | 27.7 | 22.3 | 23.2
21.1 | 43.3 | 24.5 | 27.6 | 22.3 | 23.2
21.1 | 43.3 | 24.5 | 27.6 | 22.3 | 23.2
21.1 | 43.3 | 24.5 | 27.7 | 22.3 | 23.2
21.1 | 43.3 | 24.5 | 27.7 | 22.3 | 23.2
21.1 | 43.3 | 24.6 | 27.7 | 22.3 | 23.2
21.1 | 43.4 | 24.5 | 27.6 | 22.3 | 23.3
21.1 | 43.4 | 24.5 | 27.7 | 22.3 | 23.2
21.1 | 43.4 | 24.5 | 27.7 | 22.4 | 23.3
21.1 | 43.4 | 24.6 | 27.7 | 22.4 | 23.3
21.1 | 43.4 | 24.6 | 27.7 | 22.4 | 23.3
21.1 | 43.4 | 24.6 | 27.7 | 22.4 | 23.3
21.1 | 43.4 | 24.5 | 27.7 | 22.4 | 23.3
21.2 | 43.4 | 24.6 | 27.7 | 22.4 | 23.3
21.2 | 43.4 | 24.6 | 27.7 | 22.4 | 23.3
21.2 | 43.4 | 24.6 | 27.7 | 22.4 | 23.3
21.2 | 43.5 | 24.6 | 27.7 | 22.4 | 23.3
21.2 | 43.5 | 24.6 | 27.7 | 22.4 | 23.3
21.2 | 43.5 | 24.6 | 27.7 | 22.4 | 23.3
21.2 | 43.5 | 24.6 | 27.7 | 22.4 | 23.3
21.2 | 43.5 | 24.6 | 27.7 | 22.4 | 23.3
21.2 | 43.5 | 24.6 | 27.7 | 22.4 | 23.3
21.2 | 43.5 | 24.6 | 27.7 | 22.4 | 23.3
21.2 | 43.5 | 24.6 | 27.7 | 22.4 | 23.3
21.2 | 43.5 | 24.6 | 27.7 | 22.4 | 23.3
21.2 | 43.6 | 24.6 | 27.7 | 22.4 | 23.3
21.2 | 43.6 | 24.6 | 27.7 | 22.4 | 23.3
21.2 | 43.6 | 24.6 | 27.7 | 22.4 | 23.3
21.2 | 43.6 | 24.6 | 27.7 | 22.4 | 23.3
21.2 | 43.6 | 24.6 | 27.7 | 22.4 | 23.3
21.2 | 43.6 | 24.6 | 27.7 | 22.5 | 23.3
21.2 | 43.6 | 24.6 | 27.7 | 22.4 | 23.3
21.2 | 43.7 | 24.6 | 27.7 | 22.5 | 23.3
21.2 | 43.6 | 24.6 | 27.7 | 22.5 | 23.3
21.2 | 43.6 | 24.6 | 27.7 | 22.5 | 23.3
21.2 | 43.7 | 24.6 | 27.8 | 22.5 | 23.3
21.2 | 43.7 | 24.6 | 27.7 | 22.5 | 23.3
21.2 | 43.7 | 24.6 | 27.7 | 22.5 | 23.3
21.3 | 43.7 | 24.6 | 27.7 | 22.5 | 23.3
21.3 | 43.7 | 24.6 | 27.8 | 22.5 | 23.4
21.3 | 43.7 | 24.6 | 27.8 | 22.5 | 23.4
21.3 | 43.8 | 24.6 | 27.7 | 22.5 | 23.4
21.3 | 43.8 | 24.6 | 27.7 | 22.5 | 23.3
21.3 | 43.8 | 24.6 | 27.8 | 22.5 | 23.4
21.3 | 43.8 | 24.6 | 27.8 | 22.5 | 23.4
21.3 | 43.8 | 24.6 | 27.8 | 22.5 | 23.4
21.3 | 43.8 | 24.6 | 27.8 | 22.5 | 23.4
21.3 | 43.8 | 24.6 | 27.8 | 22.5 | 23.4
21.3 | 43.8 | 24.6 | 27.8 | 22.5 | 23.4
21.3 | 43.8 | 24.6 | 27.8 | 22.5 | 23.4
21.3 | 43.9 | 24.6 | 27.8 | 22.5 | 23.4
21.3 | 43.9 | 24.6 | 27.8 | 22.5 | 23.4
21.3 | 43.9 | 24.6 | 27.8 | 22.5 | 23.4
21.3 | 43.9 | 24.6 | 27.8 | 22.6 | 23.4
21.3 | 43.9 | 24.6 | 27.8 | 22.6 | 23.4
21.3 | 43.9 | 24.7 | 27.8 | 22.6 | 23.4
21.3 | 43.9 | 24.6 | 27.8 | 22.6 | 23.4
21.3 | 43.9 | 24.6 | 27.8 | 22.6 | 23.4
21.3 | 43.9 | 24.7 | 27.8 | 22.6 | 23.4
21.3 | 43.9 | 24.7 | 27.8 | 22.6 | 23.4
21.3 | 44 | 24.7 | 27.8 | 22.6 | 23.4
21.3 | 44 | 24.7 | 27.8 | 22.6 | 23.4
21.3 | 44 | 24.7 | 27.8 | 22.6 | 23.4
21.4 | 44 | 24.7 | 27.8 | 22.6 | 23.4
21.4 | 44 | 24.7 | 27.8 | 22.6 | 23.4
21.4 | 44 | 24.7 | 27.8 | 22.6 | 23.4
21.4 | 44 | 24.7 | 27.8 | 22.6 | 23.4
21.4 | 44.1 | 24.7 | 27.8 | 22.6 | 23.4
21.4 | 44.1 | 24.7 | 27.8 | 22.6 | 23.4
21.4 | 44 | 24.7 | 27.8 | 22.6 | 23.4
21.4 | 44.1 | 24.7 | 27.8 | 22.6 | 23.4
21.4 | 44.1 | 24.7 | 27.8 | 22.6 | 23.4
21.4 | 44.1 | 24.7 | 27.8 | 22.6 | 23.4
21.4 | 44.1 | 24.7 | 27.8 | 22.7 | 23.4
21.4 | 44.1 | 24.7 | 27.8 | 22.7 | 23.5
21.4 | 44.1 | 24.7 | 27.8 | 22.7 | 23.5
21.4 | 44.2 | 24.7 | 27.8 | 22.7 | 23.5
21.4 | 44.2 | 24.7 | 27.8 | 22.7 | 23.4
21.4 | 44.2 | 24.7 | 27.8 | 22.7 | 23.5
21.4 | 44.2 | 24.7 | 27.8 | 22.7 | 23.5
21.4 | 44.2 | 24.7 | 27.9 | 22.7 | 23.5
21.4 | 44.2 | 24.7 | 27.8 | 22.7 | 23.5
21.4 | 44.2 | 24.7 | 27.8 | 22.7 | 23.4
21.4 | 44.2 | 24.7 | 27.8 | 22.7 | 23.5
21.4 | 44.2 | 24.7 | 27.8 | 22.7 | 23.5
21.4 | 44.3 | 24.7 | 27.9 | 22.7 | 23.5
21.4 | 44.3 | 24.7 | 27.8 | 22.7 | 23.5
21.4 | 44.3 | 24.7 | 27.8 | 22.7 | 23.5
21.5 | 44.3 | 24.7 | 27.8 | 22.7 | 23.5
21.5 | 44.3 | 24.7 | 27.8 | 22.7 | 23.5
21.5 | 44.3 | 24.8 | 27.9 | 22.8 | 23.5
21.5 | 44.3 | 24.8 | 27.8 | 22.7 | 23.5
21.5 | 44.4 | 24.8 | 27.8 | 22.7 | 23.5
21.5 | 44.3 | 24.8 | 27.8 | 22.8 | 23.5
21.5 | 44.3 | 24.8 | 27.9 | 22.8 | 23.5
21.5 | 44.4 | 24.8 | 27.9 | 22.8 | 23.5
21.5 | 44.4 | 24.8 | 27.8 | 22.8 | 23.5
21.5 | 44.4 | 24.8 | 27.8 | 22.8 | 23.5
21.5 | 44.4 | 24.8 | 27.8 | 22.8 | 23.5
21.5 | 44.4 | 24.8 | 27.9 | 22.8 | 23.5
21.5 | 44.4 | 24.8 | 27.9 | 22.8 | 23.5
21.5 | 44.5 | 24.8 | 27.8 | 22.8 | 23.5
21.5 | 44.5 | 24.8 | 27.8 | 22.8 | 23.5
21.5 | 44.5 | 24.8 | 27.9 | 22.8 | 23.5
21.5 | 44.5 | 24.8 | 27.9 | 22.8 | 23.5
21.5 | 44.5 | 24.8 | 27.9 | 22.8 | 23.5
21.5 | 44.5 | 24.8 | 27.8 | 22.8 | 23.5
21.5 | 44.5 | 24.8 | 27.9 | 22.8 | 23.5
21.5 | 44.5 | 24.8 | 27.9 | 22.8 | 23.5
21.5 | 44.5 | 24.8 | 27.9 | 22.8 | 23.5
21.5 | 44.6 | 24.8 | 27.9 | 22.9 | 23.5
21.5 | 44.6 | 24.8 | 27.9 | 22.8 | 23.5
21.5 | 44.6 | 24.8 | 27.9 | 22.9 | 23.5
21.6 | 44.6 | 24.8 | 27.9 | 22.9 | 23.5
21.6 | 44.6 | 24.8 | 27.9 | 22.9 | 23.5
21.6 | 44.6 | 24.9 | 27.9 | 22.9 | 23.5
21.6 | 44.6 | 24.9 | 27.9 | 22.9 | 23.5
21.6 | 44.6 | 24.9 | 27.9 | 22.9 | 23.5
21.6 | 44.6 | 24.9 | 27.9 | 22.9 | 23.5
21.6 | 44.6 | 24.9 | 27.9 | 22.9 | 23.5
21.6 | 44.7 | 24.9 | 27.9 | 22.9 | 23.5
21.6 | 44.7 | 24.9 | 27.9 | 22.9 | 23.5
21.6 | 44.7 | 24.9 | 27.9 | 22.9 | 23.5
21.6 | 44.7 | 24.9 | 27.9 | 22.9 | 23.5
21.6 | 44.7 | 24.9 | 27.9 | 22.9 | 23.5
21.6 | 44.7 | 24.9 | 27.9 | 22.9 | 23.5
21.6 | 44.7 | 24.9 | 27.9 | 22.9 | 23.5
21.6 | 44.8 | 24.9 | 27.9 | 22.9 | 23.5
21.6 | 44.8 | 24.9 | 27.9 | 23 | 23.5
21.6 | 44.7 | 24.9 | 27.9 | 22.9 | 23.6
21.6 | 44.8 | 24.9 | 27.9 | 23 | 23.6
21.6 | 44.8 | 24.9 | 27.9 | 22.9 | 23.5
21.6 | 44.8 | 24.9 | 27.9 | 23 | 23.5
21.6 | 44.8 | 24.9 | 27.9 | 23 | 23.5
21.6 | 44.8 | 25 | 27.9 | 23 | 23.6
21.6 | 44.8 | 25 | 27.9 | 23 | 23.6
21.6 | 44.9 | 25 | 27.9 | 23 | 23.6
21.6 | 44.9 | 25 | 27.9 | 23 | 23.5
21.7 | 44.9 | 25 | 27.9 | 23 | 23.6
21.7 | 44.9 | 25 | 27.9 | 23 | 23.6
21.7 | 44.9 | 25 | 27.9 | 23 | 23.6
21.7 | 44.9 | 25 | 27.9 | 23 | 23.6
21.7 | 44.9 | 25 | 27.9 | 23 | 23.5
21.7 | 44.9 | 25 | 27.9 | 23 | 23.6
21.7 | 44.9 | 25 | 27.9 | 23 | 23.6
21.7 | 45 | 25 | 27.9 | 23 | 23.6
21.7 | 45 | 25 | 27.9 | 23 | 23.6
21.7 | 45 | 25 | 27.9 | 23 | 23.5
21.7 | 45 | 25 | 27.9 | 23.1 | 23.6
21.7 | 45 | 25 | 27.9 | 23 | 23.6
21.7 | 45 | 25 | 27.9 | 23.1 | 23.6
21.7 | 45 | 25 | 27.9 | 23 | 23.6
21.7 | 45 | 25 | 27.9 | 23.1 | 23.6
21.7 | 45 | 25.1 | 27.9 | 23.1 | 23.6
21.7 | 45 | 25.1 | 27.9 | 23.1 | 23.6
21.7 | 45.1 | 25.1 | 27.9 | 23.1 | 23.6
21.7 | 45.1 | 25.1 | 27.9 | 23.1 | 23.6
21.7 | 45.1 | 25.1 | 27.9 | 23.1 | 23.6
21.7 | 45.1 | 25.1 | 27.9 | 23.1 | 23.6
21.7 | 45.1 | 25.1 | 27.9 | 23.1 | 23.6
21.7 | 45.1 | 25.1 | 27.9 | 23.1 | 23.6
21.7 | 45.1 | 25.1 | 27.9 | 23.1 | 23.6
21.7 | 45.1 | 25.1 | 27.9 | 23.1 | 23.6
21.8 | 45.1 | 25.1 | 27.9 | 23.1 | 23.6
21.8 | 45.1 | 25.1 | 27.9 | 23.1 | 23.6
21.8 | 45.2 | 25.1 | 27.9 | 23.1 | 23.6
21.8 | 45.2 | 25.1 | 27.9 | 23.1 | 23.6
21.8 | 45.2 | 25.1 | 27.9 | 23.1 | 23.6
21.8 | 45.2 | 25.1 | 27.9 | 23.1 | 23.6
21.8 | 45.2 | 25.1 | 27.9 | 23.1 | 23.6
21.8 | 45.2 | 25.2 | 28 | 23.2 | 23.6
21.8 | 45.2 | 25.1 | 27.9 | 23.1 | 23.6
21.8 | 45.3 | 25.2 | 27.9 | 23.1 | 23.6
21.8 | 45.2 | 25.2 | 27.9 | 23.2 | 23.6
21.8 | 45.2 | 25.2 | 27.9 | 23.2 | 23.6
21.8 | 45.3 | 25.2 | 28 | 23.2 | 23.6
21.8 | 45.3 | 25.2 | 27.9 | 23.2 | 23.6
21.8 | 45.3 | 25.2 | 27.9 | 23.2 | 23.6
21.8 | 45.3 | 25.2 | 27.9 | 23.2 | 23.6
21.8 | 45.3 | 25.2 | 27.9 | 23.2 | 23.6
21.8 | 45.3 | 25.2 | 28 | 23.2 | 23.6
21.8 | 45.4 | 25.2 | 27.9 | 23.2 | 23.6
21.8 | 45.4 | 25.2 | 27.9 | 23.2 | 23.6
21.8 | 45.4 | 25.2 | 27.9 | 23.2 | 23.6
21.8 | 45.4 | 25.2 | 28 | 23.2 | 23.6
21.8 | 45.4 | 25.2 | 28 | 23.2 | 23.6
21.8 | 45.4 | 25.2 | 27.9 | 23.2 | 23.6
21.8 | 45.4 | 25.2 | 27.9 | 23.2 | 23.6
21.9 | 45.4 | 25.2 | 27.9 | 23.2 | 23.6
21.9 | 45.4 | 25.3 | 28 | 23.2 | 23.6
21.9 | 45.4 | 25.3 | 28 | 23.2 | 23.6
21.9 | 45.5 | 25.3 | 27.9 | 23.2 | 23.6
21.9 | 45.5 | 25.3 | 27.9 | 23.2 | 23.6
21.9 | 45.5 | 25.3 | 28 | 23.2 | 23.6
21.9 | 45.5 | 25.3 | 28 | 23.2 | 23.6
21.9 | 45.5 | 25.3 | 28 | 23.3 | 23.6
21.9 | 45.5 | 25.3 | 27.9 | 23.2 | 23.6
21.9 | 45.5 | 25.3 | 28 | 23.2 | 23.6
21.9 | 45.5 | 25.3 | 28 | 23.3 | 23.6
21.9 | 45.5 | 25.3 | 28 | 23.3 | 23.6
21.9 | 45.5 | 25.3 | 28 | 23.3 | 23.6
21.9 | 45.6 | 25.3 | 27.9 | 23.3 | 23.6
21.9 | 45.6 | 25.3 | 28 | 23.3 | 23.6
21.9 | 45.6 | 25.3 | 28 | 23.3 | 23.6
21.9 | 45.6 | 25.4 | 28 | 23.3 | 23.6
21.9 | 45.6 | 25.4 | 28 | 23.3 | 23.6
21.9 | 45.6 | 25.4 | 28 | 23.3 | 23.6
21.9 | 45.6 | 25.4 | 28 | 23.3 | 23.6
21.9 | 45.6 | 25.4 | 28 | 23.3 | 23.6
21.9 | 45.6 | 25.4 | 28 | 23.3 | 23.6
21.9 | 45.6 | 25.4 | 28 | 23.3 | 23.6
21.9 | 45.7 | 25.4 | 28 | 23.3 | 23.6
21.9 | 45.7 | 25.4 | 28 | 23.3 | 23.6
22 | 45.7 | 25.4 | 28 | 23.3 | 23.6
22 | 45.7 | 25.4 | 28 | 23.3 | 23.6
22 | 45.7 | 25.4 | 28 | 23.4 | 23.6
22 | 45.7 | 25.4 | 28 | 23.3 | 23.6
22 | 45.7 | 25.5 | 28 | 23.3 | 23.6
22 | 45.7 | 25.5 | 28 | 23.4 | 23.6
22 | 45.7 | 25.5 | 28 | 23.4 | 23.6
22 | 45.7 | 25.5 | 28 | 23.4 | 23.6
22 | 45.8 | 25.5 | 28 | 23.4 | 23.6
22 | 45.8 | 25.5 | 28 | 23.4 | 23.6
22 | 45.8 | 25.5 | 28 | 23.4 | 23.6
22 | 45.8 | 25.5 | 28 | 23.4 | 23.6
22 | 45.8 | 25.5 | 28 | 23.4 | 23.6
22 | 45.8 | 25.5 | 28 | 23.4 | 23.6
22 | 45.8 | 25.5 | 28 | 23.4 | 23.6
22 | 45.8 | 25.5 | 28 | 23.4 | 23.6
22 | 45.8 | 25.5 | 28 | 23.4 | 23.6
22 | 45.8 | 25.6 | 28.1 | 23.4 | 23.6
22 | 45.9 | 25.6 | 28 | 23.4 | 23.6
22 | 45.9 | 25.6 | 28 | 23.4 | 23.6
22 | 45.9 | 25.6 | 28 | 23.4 | 23.6
22 | 45.9 | 25.6 | 28 | 23.4 | 23.6
22 | 45.9 | 25.6 | 28.1 | 23.5 | 23.6
22 | 45.9 | 25.6 | 28 | 23.4 | 23.6
22 | 45.9 | 25.6 | 28 | 23.4 | 23.6
22.1 | 45.9 | 25.6 | 28.1 | 23.5 | 23.6
22.1 | 45.9 | 25.6 | 28.1 | 23.5 | 23.6
22.1 | 46 | 25.6 | 28.1 | 23.5 | 23.6
22.1 | 46 | 25.7 | 28 | 23.5 | 23.6
22.1 | 46 | 25.7 | 28.1 | 23.5 | 23.6
22.1 | 46 | 25.7 | 28.1 | 23.5 | 23.6
22.1 | 46 | 25.7 | 28.1 | 23.5 | 23.6
22.1 | 46 | 25.7 | 28.1 | 23.5 | 23.6
22.1 | 46 | 25.7 | 28.1 | 23.5 | 23.6
22.1 | 46.1 | 25.7 | 28.1 | 23.5 | 23.6
22.1 | 46 | 25.7 | 28.1 | 23.5 | 23.6
22.1 | 46 | 25.7 | 28.1 | 23.5 | 23.6
22.1 | 46.1 | 25.7 | 28.1 | 23.5 | 23.6
22.1 | 46.1 | 25.7 | 28.1 | 23.5 | 23.6
22.1 | 46.1 | 25.7 | 28.1 | 23.5 | 23.6
22.1 | 46.1 | 25.7 | 28.1 | 23.5 | 23.6
22.1 | 46.1 | 25.8 | 28.1 | 23.5 | 23.6
22.1 | 46.1 | 25.8 | 28.1 | 23.5 | 23.6
22.1 | 46.1 | 25.8 | 28.1 | 23.5 | 23.6
22.1 | 46.2 | 25.8 | 28.1 | 23.5 | 23.6
22.1 | 46.1 | 25.8 | 28.1 | 23.6 | 23.6
22.1 | 46.1 | 25.8 | 28.1 | 23.6 | 23.6
22.1 | 46.2 | 25.8 | 28.1 | 23.6 | 23.6
22.1 | 46.2 | 25.8 | 28.1 | 23.6 | 23.6
22.1 | 46.2 | 25.8 | 28.1 | 23.6 | 23.6
22.2 | 46.2 | 25.8 | 28.1 | 23.6 | 23.6
22.2 | 46.2 | 25.8 | 28.1 | 23.6 | 23.6
22.2 | 46.2 | 25.9 | 28.2 | 23.6 | 23.6
22.2 | 46.2 | 25.9 | 28.1 | 23.6 | 23.6
22.2 | 46.3 | 25.9 | 28.1 | 23.6 | 23.5
22.2 | 46.3 | 25.9 | 28.2 | 23.6 | 23.6
22.2 | 46.3 | 25.9 | 28.2 | 23.6 | 23.6
22.2 | 46.3 | 25.9 | 28.2 | 23.6 | 23.6
22.2 | 46.3 | 25.9 | 28.1 | 23.6 | 23.6
22.2 | 46.3 | 25.9 | 28.2 | 23.6 | 23.5
22.2 | 46.3 | 25.9 | 28.2 | 23.6 | 23.5
22.2 | 46.3 | 25.9 | 28.2 | 23.6 | 23.6
22.2 | 46.3 | 25.9 | 28.2 | 23.6 | 23.6
22.2 | 46.4 | 26 | 28.2 | 23.6 | 23.5
22.2 | 46.4 | 26 | 28.2 | 23.6 | 23.5
22.2 | 46.4 | 26 | 28.2 | 23.7 | 23.5
22.2 | 46.4 | 26 | 28.2 | 23.7 | 23.5
22.2 | 46.4 | 26 | 28.2 | 23.7 | 23.5
22.2 | 46.4 | 26 | 28.2 | 23.7 | 23.5
22.2 | 46.4 | 26 | 28.2 | 23.7 | 23.5
22.2 | 46.4 | 26 | 28.2 | 23.7 | 23.5
22.2 | 46.4 | 26 | 28.2 | 23.7 | 23.5
22.2 | 46.4 | 26 | 28.2 | 23.7 | 23.5
22.2 | 46.5 | 26 | 28.2 | 23.7 | 23.5
22.2 | 46.5 | 26 | 28.2 | 23.7 | 23.5
22.3 | 46.5 | 26.1 | 28.2 | 23.7 | 23.5
22.3 | 46.5 | 26.1 | 28.2 | 23.7 | 23.5
22.3 | 46.5 | 26.1 | 28.3 | 23.7 | 23.5
22.3 | 46.5 | 26.1 | 28.2 | 23.7 | 23.5
22.3 | 46.5 | 26.1 | 28.2 | 23.7 | 23.5
22.3 | 46.5 | 26.1 | 28.3 | 23.7 | 23.5
22.3 | 46.5 | 26.1 | 28.3 | 23.7 | 23.5
22.3 | 46.5 | 26.1 | 28.3 | 23.8 | 23.5
22.3 | 46.6 | 26.1 | 28.3 | 23.7 | 23.5
22.3 | 46.6 | 26.1 | 28.3 | 23.7 | 23.5
22.3 | 46.6 | 26.2 | 28.3 | 23.8 | 23.5
22.3 | 46.6 | 26.2 | 28.3 | 23.8 | 23.5
22.3 | 46.6 | 26.2 | 28.3 | 23.8 | 23.5
22.3 | 46.6 | 26.2 | 28.3 | 23.8 | 23.5
22.3 | 46.6 | 26.2 | 28.3 | 23.8 | 23.5
22.3 | 46.6 | 26.2 | 28.3 | 23.8 | 23.5
22.3 | 46.6 | 26.2 | 28.3 | 23.8 | 23.5
22.3 | 46.7 | 26.2 | 28.3 | 23.8 | 23.5
22.3 | 46.7 | 26.2 | 28.3 | 23.8 | 23.5
22.3 | 46.7 | 26.2 | 28.3 | 23.8 | 23.5
22.3 | 46.7 | 26.3 | 28.3 | 23.8 | 23.5
22.3 | 46.7 | 26.3 | 28.3 | 23.8 | 23.5
22.3 | 46.7 | 26.3 | 28.4 | 23.8 | 23.5
22.3 | 46.7 | 26.3 | 28.3 | 23.8 | 23.5
22.3 | 46.7 | 26.3 | 28.3 | 23.8 | 23.5
22.4 | 46.7 | 26.3 | 28.4 | 23.8 | 23.5
22.4 | 46.7 | 26.3 | 28.4 | 23.8 | 23.5
22.4 | 46.8 | 26.3 | 28.4 | 23.9 | 23.5
22.4 | 46.8 | 26.3 | 28.4 | 23.8 | 23.5
22.4 | 46.8 | 26.3 | 28.4 | 23.9 | 23.5
22.4 | 46.8 | 26.3 | 28.4 | 23.9 | 23.5
22.4 | 46.8 | 26.4 | 28.4 | 23.9 | 23.5
22.4 | 46.8 | 26.4 | 28.4 | 23.9 | 23.5
22.4 | 46.8 | 26.4 | 28.4 | 23.9 | 23.5
22.4 | 46.8 | 26.4 | 28.4 | 23.9 | 23.5
22.4 | 46.8 | 26.4 | 28.4 | 23.9 | 23.5
22.4 | 46.8 | 26.4 | 28.4 | 23.9 | 23.5
22.4 | 46.9 | 26.4 | 28.4 | 23.9 | 23.5
22.4 | 46.9 | 26.4 | 28.4 | 23.9 | 23.5
22.4 | 46.9 | 26.4 | 28.4 | 23.9 | 23.4
22.4 | 46.9 | 26.4 | 28.4 | 23.9 | 23.5
22.4 | 46.9 | 26.5 | 28.5 | 23.9 | 23.5
22.4 | 46.9 | 26.5 | 28.5 | 23.9 | 23.5
22.4 | 46.9 | 26.5 | 28.4 | 23.9 | 23.5
22.4 | 46.9 | 26.5 | 28.5 | 23.9 | 23.4
22.4 | 46.9 | 26.5 | 28.5 | 24 | 23.4
22.4 | 46.9 | 26.5 | 28.5 | 24 | 23.5
22.4 | 47 | 26.5 | 28.5 | 24 | 23.5
22.4 | 47 | 26.5 | 28.5 | 24 | 23.4
22.4 | 47 | 26.5 | 28.5 | 24 | 23.4
22.5 | 47 | 26.5 | 28.5 | 24 | 23.4
22.5 | 47 | 26.6 | 28.5 | 24 | 23.4
22.5 | 47 | 26.6 | 28.5 | 24 | 23.4
22.5 | 47 | 26.6 | 28.5 | 24 | 23.4
22.5 | 47 | 26.6 | 28.5 | 24 | 23.4
22.5 | 47 | 26.6 | 28.5 | 24 | 23.4
22.5 | 47 | 26.6 | 28.5 | 24 | 23.4
22.5 | 47 | 26.6 | 28.6 | 24 | 23.4
22.5 | 47.1 | 26.6 | 28.5 | 24 | 23.4
22.5 | 47.1 | 26.6 | 28.5 | 24 | 23.4
22.5 | 47.1 | 26.6 | 28.6 | 24 | 23.4
22.5 | 47.1 | 26.6 | 28.6 | 24 | 23.4
22.5 | 47.1 | 26.7 | 28.6 | 24.1 | 23.4
22.5 | 47.1 | 26.7 | 28.6 | 24 | 23.4
22.5 | 47.1 | 26.7 | 28.6 | 24.1 | 23.4
22.5 | 47.1 | 26.7 | 28.6 | 24.1 | 23.4
22.5 | 47.1 | 26.7 | 28.6 | 24.1 | 23.4
22.5 | 47.1 | 26.7 | 28.6 | 24.1 | 23.4
22.5 | 47.2 | 26.7 | 28.6 | 24.1 | 23.4
22.5 | 47.2 | 26.7 | 28.6 | 24.1 | 23.4
22.5 | 47.2 | 26.7 | 28.6 | 24.1 | 23.4
22.5 | 47.2 | 26.7 | 28.6 | 24.1 | 23.4
22.5 | 47.2 | 26.8 | 28.6 | 24.1 | 23.4
22.5 | 47.2 | 26.8 | 28.6 | 24.1 | 23.4
22.5 | 47.2 | 26.8 | 28.6 | 24.1 | 23.4
22.6 | 47.2 | 26.8 | 28.6 | 24.1 | 23.4
22.6 | 47.2 | 26.8 | 28.7 | 24.1 | 23.4
22.6 | 47.2 | 26.8 | 28.7 | 24.1 | 23.4
22.6 | 47.3 | 26.8 | 28.6 | 24.1 | 23.4
22.6 | 47.3 | 26.8 | 28.7 | 24.1 | 23.4
22.6 | 47.3 | 26.8 | 28.7 | 24.2 | 23.4
22.6 | 47.3 | 26.8 | 28.7 | 24.2 | 23.4
22.6 | 47.3 | 26.9 | 28.7 | 24.2 | 23.4
22.6 | 47.3 | 26.9 | 28.7 | 24.2 | 23.4
22.6 | 47.3 | 26.9 | 28.7 | 24.2 | 23.4
22.6 | 47.3 | 26.9 | 28.7 | 24.2 | 23.4
22.6 | 47.3 | 26.9 | 28.7 | 24.2 | 23.4
22.6 | 47.3 | 26.9 | 28.7 | 24.2 | 23.4
22.6 | 47.3 | 26.9 | 28.7 | 24.2 | 23.4
22.6 | 47.4 | 26.9 | 28.7 | 24.2 | 23.4
22.6 | 47.4 | 26.9 | 28.7 | 24.2 | 23.4
22.6 | 47.4 | 26.9 | 28.7 | 24.2 | 23.4
22.6 | 47.4 | 27 | 28.8 | 24.2 | 23.4
22.6 | 47.4 | 27 | 28.7 | 24.2 | 23.4
22.6 | 47.4 | 27 | 28.7 | 24.2 | 23.4
22.6 | 47.4 | 27 | 28.8 | 24.2 | 23.4
22.6 | 47.4 | 27 | 28.8 | 24.2 | 23.4
22.6 | 47.4 | 27 | 28.8 | 24.2 | 23.4
22.6 | 47.4 | 27 | 28.8 | 24.2 | 23.4
22.6 | 47.5 | 27 | 28.8 | 24.2 | 23.4
22.7 | 47.4 | 27 | 28.8 | 24.3 | 23.4
22.7 | 47.4 | 27 | 28.8 | 24.3 | 23.4
22.7 | 47.5 | 27.1 | 28.8 | 24.3 | 23.4
22.7 | 47.5 | 27.1 | 28.8 | 24.3 | 23.4
22.7 | 47.5 | 27.1 | 28.8 | 24.3 | 23.4
22.7 | 47.5 | 27.1 | 28.8 | 24.3 | 23.4
22.7 | 47.5 | 27.1 | 28.8 | 24.3 | 23.4
22.7 | 47.5 | 27.1 | 28.9 | 24.3 | 23.4
22.7 | 47.5 | 27.1 | 28.8 | 24.3 | 23.4
22.7 | 47.5 | 27.1 | 28.8 | 24.3 | 23.4
22.7 | 47.5 | 27.1 | 28.8 | 24.3 | 23.4
22.7 | 47.5 | 27.1 | 28.9 | 24.3 | 23.4
22.7 | 47.6 | 27.2 | 28.9 | 24.3 | 23.4
22.7 | 47.6 | 27.2 | 28.8 | 24.3 | 23.4
22.7 | 47.6 | 27.2 | 28.9 | 24.3 | 23.3
22.7 | 47.6 | 27.2 | 28.9 | 24.3 | 23.4
22.7 | 47.6 | 27.2 | 28.9 | 24.3 | 23.4
22.7 | 47.6 | 27.2 | 28.9 | 24.4 | 23.4
22.7 | 47.6 | 27.2 | 28.9 | 24.3 | 23.4
22.7 | 47.6 | 27.2 | 28.9 | 24.3 | 23.3
22.7 | 47.6 | 27.2 | 28.9 | 24.4 | 23.4
22.7 | 47.6 | 27.2 | 28.9 | 24.4 | 23.4
22.7 | 47.6 | 27.3 | 28.9 | 24.4 | 23.4
22.7 | 47.7 | 27.3 | 28.9 | 24.4 | 23.4
22.7 | 47.7 | 27.3 | 28.9 | 24.4 | 23.3
22.8 | 47.7 | 27.3 | 28.9 | 24.4 | 23.4
22.8 | 47.7 | 27.3 | 28.9 | 24.4 | 23.4
22.8 | 47.7 | 27.3 | 29 | 24.4 | 23.4
22.8 | 47.7 | 27.3 | 28.9 | 24.4 | 23.3
22.8 | 47.7 | 27.3 | 28.9 | 24.4 | 23.3
22.8 | 47.7 | 27.3 | 28.9 | 24.4 | 23.3
22.8 | 47.7 | 27.3 | 29 | 24.4 | 23.3
22.8 | 47.7 | 27.4 | 29 | 24.4 | 23.4
22.8 | 47.7 | 27.4 | 28.9 | 24.4 | 23.3
22.8 | 47.8 | 27.4 | 29 | 24.4 | 23.3
22.8 | 47.7 | 27.4 | 29 | 24.4 | 23.3
22.8 | 47.7 | 27.4 | 29 | 24.4 | 23.3
22.8 | 47.8 | 27.4 | 29 | 24.4 | 23.3
22.8 | 47.8 | 27.4 | 29 | 24.4 | 23.3
22.8 | 47.8 | 27.4 | 29 | 24.4 | 23.3
22.8 | 47.8 | 27.4 | 29 | 24.4 | 23.3
22.8 | 47.8 | 27.4 | 29 | 24.4 | 23.3
22.8 | 47.8 | 27.5 | 29 | 24.5 | 23.3
22.8 | 47.8 | 27.5 | 29 | 24.4 | 23.3
22.8 | 47.8 | 27.5 | 29 | 24.4 | 23.3
22.8 | 47.8 | 27.5 | 29 | 24.5 | 23.3
22.8 | 47.8 | 27.5 | 29 | 24.5 | 23.3
22.8 | 47.9 | 27.5 | 29 | 24.5 | 23.3
22.8 | 47.8 | 27.5 | 29 | 24.5 | 23.3
22.8 | 47.9 | 27.5 | 29 | 24.5 | 23.3
22.9 | 47.9 | 27.5 | 29 | 24.5 | 23.3
22.9 | 47.9 | 27.5 | 29.1 | 24.5 | 23.3
22.9 | 47.9 | 27.5 | 29.1 | 24.5 | 23.3
22.9 | 47.9 | 27.6 | 29 | 24.5 | 23.3
22.9 | 47.9 | 27.6 | 29.1 | 24.5 | 23.3
22.9 | 47.9 | 27.6 | 29.1 | 24.5 | 23.3
22.9 | 47.9 | 27.6 | 29.1 | 24.5 | 23.3
22.9 | 47.9 | 27.6 | 29.1 | 24.5 | 23.3
22.9 | 47.9 | 27.6 | 29.1 | 24.5 | 23.3
22.9 | 47.9 | 27.6 | 29.1 | 24.5 | 23.3
22.9 | 47.9 | 27.6 | 29.1 | 24.5 | 23.3
22.9 | 47.9 | 27.6 | 29.1 | 24.5 | 23.3
22.9 | 48 | 27.6 | 29.1 | 24.5 | 23.3
22.9 | 48 | 27.6 | 29.1 | 24.5 | 23.3
22.9 | 48 | 27.6 | 29.1 | 24.5 | 23.2
22.9 | 48 | 27.7 | 29.1 | 24.5 | 23.3
22.9 | 48 | 27.7 | 29.1 | 24.5 | 23.3
22.9 | 48 | 27.7 | 29.1 | 24.5 | 23.3
22.9 | 48 | 27.7 | 29.1 | 24.5 | 23.3
22.9 | 48 | 27.7 | 29.1 | 24.5 | 23.2
22.9 | 48 | 27.7 | 29.1 | 24.5 | 23.3
22.9 | 48 | 27.7 | 29.1 | 24.5 | 23.3
22.9 | 48 | 27.7 | 29.2 | 24.5 | 23.3
22.9 | 48 | 27.7 | 29.1 | 24.5 | 23.3
22.9 | 48.1 | 27.7 | 29.2 | 24.5 | 23.2
23 | 48 | 27.8 | 29.2 | 24.5 | 23.2
23 | 48 | 27.8 | 29.2 | 24.5 | 23.2
23 | 48.1 | 27.8 | 29.2 | 24.6 | 23.3
23 | 48.1 | 27.8 | 29.2 | 24.5 | 23.2
23 | 48.1 | 27.8 | 29.2 | 24.5 | 23.2
23 | 48.1 | 27.8 | 29.2 | 24.6 | 23.2
23 | 48.1 | 27.8 | 29.2 | 24.5 | 23.2
23 | 48.1 | 27.8 | 29.2 | 24.6 | 23.2
23 | 48.1 | 27.8 | 29.2 | 24.5 | 23.2
23 | 48.1 | 27.8 | 29.2 | 24.6 | 23.2
23 | 48.1 | 27.9 | 29.2 | 24.6 | 23.2
23 | 48.1 | 27.9 | 29.2 | 24.6 | 23.2
23 | 48.1 | 27.9 | 29.2 | 24.6 | 23.2
23 | 48.1 | 27.9 | 29.2 | 24.5 | 23.2
23 | 48.2 | 27.9 | 29.2 | 24.6 | 23.2
23 | 48.1 | 27.9 | 29.2 | 24.6 | 23.2
23 | 48.2 | 27.9 | 29.2 | 24.6 | 23.2
23 | 48.2 | 27.9 | 29.3 | 24.6 | 23.2
23 | 48.2 | 27.9 | 29.2 | 24.6 | 23.2
23 | 48.2 | 27.9 | 29.3 | 24.6 | 23.2
23 | 48.2 | 28 | 29.3 | 24.6 | 23.2
23 | 48.2 | 28 | 29.3 | 24.6 | 23.2
23 | 48.2 | 28 | 29.3 | 24.6 | 23.2
23 | 48.2 | 28 | 29.3 | 24.6 | 23.2
23 | 48.2 | 28 | 29.3 | 24.6 | 23.2
23.1 | 48.2 | 28 | 29.3 | 24.6 | 23.2
23.1 | 48.2 | 28 | 29.3 | 24.6 | 23.2
23.1 | 48.3 | 28 | 29.3 | 24.6 | 23.2
23.1 | 48.3 | 28 | 29.3 | 24.6 | 23.2
23.1 | 48.3 | 28 | 29.3 | 24.6 | 23.2
23.1 | 48.3 | 28.1 | 29.3 | 24.6 | 23.2
23.1 | 48.3 | 28.1 | 29.3 | 24.6 | 23.2
23.1 | 48.3 | 28.1 | 29.4 | 24.6 | 23.2
23.1 | 48.3 | 28.1 | 29.3 | 24.6 | 23.2
23.1 | 48.3 | 28.1 | 29.4 | 24.6 | 23.2
23.1 | 48.3 | 28.1 | 29.4 | 24.6 | 23.2
23.1 | 48.3 | 28.1 | 29.4 | 24.6 | 23.2
23.1 | 48.3 | 28.1 | 29.4 | 24.6 | 23.2
23.1 | 48.3 | 28.1 | 29.4 | 24.6 | 23.2
23.1 | 48.3 | 28.1 | 29.4 | 24.6 | 23.2
23.1 | 48.3 | 28.2 | 29.4 | 24.6 | 23.2
23.1 | 48.3 | 28.2 | 29.4 | 24.6 | 23.2
23.1 | 48.4 | 28.2 | 29.4 | 24.7 | 23.2
23.1 | 48.4 | 28.2 | 29.4 | 24.6 | 23.2
23.1 | 48.4 | 28.2 | 29.4 | 24.7 | 23.2
23.1 | 48.4 | 28.2 | 29.4 | 24.7 | 23.2
23.1 | 48.4 | 28.2 | 29.4 | 24.7 | 23.2
23.1 | 48.4 | 28.2 | 29.5 | 24.7 | 23.2
23.1 | 48.4 | 28.3 | 29.4 | 24.7 | 23.2
23.1 | 48.4 | 28.3 | 29.4 | 24.7 | 23.2
23.2 | 48.4 | 28.3 | 29.4 | 24.7 | 23.2
23.2 | 48.4 | 28.3 | 29.5 | 24.7 | 23.2
23.2 | 48.4 | 28.3 | 29.5 | 24.7 | 23.2
23.2 | 48.4 | 28.3 | 29.4 | 24.7 | 23.2
23.2 | 48.5 | 28.3 | 29.5 | 24.7 | 23.2
23.2 | 48.4 | 28.3 | 29.5 | 24.7 | 23.2
23.2 | 48.4 | 28.3 | 29.5 | 24.7 | 23.2
23.2 | 48.5 | 28.3 | 29.5 | 24.7 | 23.2
23.2 | 48.5 | 28.4 | 29.5 | 24.7 | 23.2
23.2 | 48.5 | 28.4 | 29.5 | 24.7 | 23.2
23.2 | 48.5 | 28.4 | 29.5 | 24.7 | 23.2
23.2 | 48.5 | 28.4 | 29.5 | 24.7 | 23.2
23.2 | 48.5 | 28.4 | 29.5 | 24.7 | 23.2
23.2 | 48.5 | 28.4 | 29.5 | 24.7 | 23.2
23.2 | 48.5 | 28.4 | 29.5 | 24.7 | 23.2
23.2 | 48.5 | 28.4 | 29.5 | 24.7 | 23.2
23.2 | 48.5 | 28.4 | 29.5 | 24.7 | 23.2
23.2 | 48.5 | 28.5 | 29.6 | 24.7 | 23.2
23.2 | 48.5 | 28.5 | 29.5 | 24.7 | 23.2
23.2 | 48.5 | 28.5 | 29.5 | 24.7 | 23.2
23.2 | 48.5 | 28.5 | 29.6 | 24.7 | 23.2
23.2 | 48.5 | 28.5 | 29.6 | 24.7 | 23.2
23.2 | 48.6 | 28.5 | 29.6 | 24.8 | 23.2
23.2 | 48.6 | 28.5 | 29.6 | 24.7 | 23.2
23.2 | 48.6 | 28.5 | 29.6 | 24.7 | 23.2
23.3 | 48.6 | 28.5 | 29.6 | 24.8 | 23.2
23.3 | 48.6 | 28.6 | 29.6 | 24.8 | 23.2
23.3 | 48.6 | 28.6 | 29.6 | 24.8 | 23.2
23.3 | 48.6 | 28.6 | 29.6 | 24.7 | 23.2
23.3 | 48.6 | 28.6 | 29.6 | 24.8 | 23.2
23.3 | 48.6 | 28.6 | 29.6 | 24.8 | 23.2
23.3 | 48.6 | 28.6 | 29.6 | 24.8 | 23.2
23.3 | 48.6 | 28.6 | 29.6 | 24.8 | 23.2
23.3 | 48.6 | 28.6 | 29.6 | 24.8 | 23.2
23.3 | 48.6 | 28.6 | 29.6 | 24.8 | 23.2
23.3 | 48.6 | 28.7 | 29.6 | 24.8 | 23.2
23.3 | 48.6 | 28.7 | 29.6 | 24.8 | 23.2
23.3 | 48.7 | 28.7 | 29.7 | 24.8 | 23.2
23.3 | 48.7 | 28.7 | 29.6 | 24.8 | 23.2
23.3 | 48.7 | 28.7 | 29.6 | 24.8 | 23.2
23.3 | 48.7 | 28.7 | 29.6 | 24.8 | 23.2
23.3 | 48.7 | 28.7 | 29.7 | 24.8 | 23.2
23.3 | 48.7 | 28.7 | 29.7 | 24.8 | 23.2
23.3 | 48.7 | 28.7 | 29.6 | 24.8 | 23.2
23.3 | 48.7 | 28.7 | 29.7 | 24.8 | 23.2
23.3 | 48.7 | 28.8 | 29.7 | 24.8 | 23.2
23.3 | 48.7 | 28.8 | 29.7 | 24.8 | 23.2
23.3 | 48.7 | 28.8 | 29.7 | 24.8 | 23.2
23.3 | 48.7 | 28.8 | 29.7 | 24.8 | 23.2
23.3 | 48.7 | 28.8 | 29.7 | 24.8 | 23.2
23.4 | 48.7 | 28.8 | 29.7 | 24.8 | 23.2
23.4 | 48.7 | 28.8 | 29.7 | 24.8 | 23.2
23.4 | 48.8 | 28.8 | 29.7 | 24.8 | 23.2
23.4 | 48.7 | 28.8 | 29.7 | 24.8 | 23.2
23.4 | 48.8 | 28.8 | 29.7 | 24.8 | 23.2
23.4 | 48.7 | 28.9 | 29.7 | 24.8 | 23.2
23.4 | 48.7 | 28.9 | 29.7 | 24.8 | 23.2
23.4 | 48.8 | 28.9 | 29.7 | 24.8 | 23.2
23.4 | 48.8 | 28.9 | 29.7 | 24.8 | 23.2
23.4 | 48.8 | 28.9 | 29.7 | 24.8 | 23.2
23.4 | 48.8 | 28.9 | 29.7 | 24.8 | 23.2
23.4 | 48.8 | 28.9 | 29.7 | 24.8 | 23.2
23.4 | 48.8 | 28.9 | 29.8 | 24.9 | 23.2
23.4 | 48.8 | 28.9 | 29.7 | 24.8 | 23.2
23.4 | 48.8 | 28.9 | 29.7 | 24.8 | 23.2
23.4 | 48.8 | 28.9 | 29.8 | 24.9 | 23.2
23.4 | 48.8 | 28.9 | 29.8 | 24.9 | 23.2
23.4 | 48.9 | 29 | 29.8 | 24.9 | 23.2
23.4 | 48.8 | 29 | 29.8 | 24.8 | 23.2
23.4 | 48.9 | 29 | 29.8 | 24.8 | 23.2
23.4 | 48.8 | 29 | 29.8 | 24.9 | 23.2
23.4 | 48.8 | 29 | 29.8 | 24.9 | 23.2
23.4 | 48.9 | 29 | 29.8 | 24.9 | 23.2
23.4 | 48.9 | 29 | 29.8 | 24.8 | 23.2
23.4 | 48.9 | 29 | 29.8 | 24.9 | 23.2
23.5 | 48.9 | 29 | 29.8 | 24.9 | 23.2
23.5 | 48.9 | 29 | 29.8 | 24.9 | 23.2
23.5 | 48.9 | 29.1 | 29.8 | 24.9 | 23.2
23.5 | 48.9 | 29.1 | 29.8 | 24.9 | 23.2
23.5 | 48.9 | 29.1 | 29.8 | 24.9 | 23.2
23.5 | 48.9 | 29.1 | 29.8 | 24.9 | 23.2
23.5 | 48.9 | 29.1 | 29.8 | 24.9 | 23.2
23.5 | 48.9 | 29.1 | 29.9 | 24.9 | 23.2
23.5 | 48.9 | 29.1 | 29.8 | 24.9 | 23.2
23.5 | 49 | 29.1 | 29.8 | 24.9 | 23.2
23.5 | 48.9 | 29.1 | 29.8 | 24.9 | 23.2
23.5 | 48.9 | 29.1 | 29.9 | 24.9 | 23.2
23.5 | 49 | 29.1 | 29.9 | 24.9 | 23.2
23.5 | 49 | 29.2 | 29.9 | 24.9 | 23.2
23.5 | 49 | 29.2 | 29.9 | 24.9 | 23.2
23.5 | 49 | 29.2 | 29.9 | 24.9 | 23.2
23.5 | 49 | 29.2 | 29.9 | 24.9 | 23.2
23.5 | 49 | 29.2 | 29.9 | 24.9 | 23.2
23.5 | 49 | 29.2 | 29.9 | 24.9 | 23.2
23.5 | 49 | 29.2 | 29.9 | 24.9 | 23.2
23.5 | 49 | 29.2 | 29.9 | 24.9 | 23.2
23.5 | 49 | 29.2 | 29.9 | 24.9 | 23.2
23.5 | 49 | 29.2 | 29.9 | 25 | 23.2
23.5 | 49 | 29.3 | 29.9 | 24.9 | 23.2
23.5 | 49 | 29.2 | 29.9 | 24.9 | 23.2
23.6 | 49 | 29.3 | 29.9 | 24.9 | 23.2
23.6 | 49 | 29.3 | 29.9 | 24.9 | 23.2
23.6 | 49.1 | 29.3 | 29.9 | 25 | 23.2
23.6 | 49 | 29.3 | 29.9 | 24.9 | 23.2
23.6 | 49.1 | 29.3 | 29.9 | 24.9 | 23.2
23.6 | 49 | 29.3 | 29.9 | 25 | 23.2
23.6 | 49 | 29.3 | 29.9 | 25 | 23.2
23.6 | 49.1 | 29.3 | 30 | 25 | 23.2
23.6 | 49.1 | 29.4 | 29.9 | 24.9 | 23.2
23.6 | 49.1 | 29.4 | 30 | 25 | 23.2
23.6 | 49.1 | 29.4 | 30 | 25 | 23.2
23.6 | 49.1 | 29.4 | 30 | 25 | 23.2
23.6 | 49.1 | 29.4 | 30 | 25 | 23.2
23.6 | 49.1 | 29.4 | 30 | 25 | 23.2
23.6 | 49.1 | 29.4 | 30 | 25 | 23.2
23.6 | 49.1 | 29.4 | 30 | 25 | 23.2
23.6 | 49.1 | 29.4 | 30 | 25 | 23.2
23.6 | 49.1 | 29.4 | 30 | 25 | 23.2
23.6 | 49.1 | 29.5 | 30 | 25 | 23.2
23.6 | 49.1 | 29.5 | 30 | 25 | 23.2
23.6 | 49.1 | 29.5 | 30 | 25 | 23.2
23.6 | 49.1 | 29.5 | 30 | 25 | 23.2
23.6 | 49.2 | 29.5 | 30 | 25 | 23.2
23.6 | 49.1 | 29.5 | 30 | 25 | 23.2
23.6 | 49.2 | 29.5 | 30 | 25 | 23.2
23.7 | 49.1 | 29.5 | 30 | 25 | 23.2
23.7 | 49.1 | 29.5 | 30 | 25 | 23.2
23.7 | 49.2 | 29.6 | 30.1 | 25 | 23.2
23.7 | 49.2 | 29.6 | 30 | 25 | 23.3
23.7 | 49.2 | 29.6 | 30.1 | 25 | 23.2
23.7 | 49.2 | 29.6 | 30.1 | 25 | 23.2
23.7 | 49.2 | 29.6 | 30.1 | 25 | 23.2
23.7 | 49.2 | 29.6 | 30.1 | 25 | 23.2
23.7 | 49.2 | 29.6 | 30.1 | 25 | 23.3
23.7 | 49.2 | 29.6 | 30.1 | 25 | 23.2
23.7 | 49.2 | 29.6 | 30.1 | 25 | 23.2
23.7 | 49.2 | 29.6 | 30.1 | 25 | 23.3
23.7 | 49.2 | 29.7 | 30.1 | 25.1 | 23.3
23.7 | 49.2 | 29.7 | 30.1 | 25 | 23.3
23.7 | 49.2 | 29.7 | 30.1 | 25 | 23.2
23.7 | 49.2 | 29.7 | 30.1 | 25.1 | 23.3
23.7 | 49.2 | 29.7 | 30.1 | 25.1 | 23.3
23.7 | 49.2 | 29.7 | 30.2 | 25.1 | 23.3
23.7 | 49.2 | 29.7 | 30.1 | 25 | 23.3
23.7 | 49.2 | 29.7 | 30.1 | 25.1 | 23.3
23.7 | 49.2 | 29.7 | 30.2 | 25.1 | 23.3
23.7 | 49.2 | 29.7 | 30.2 | 25.1 | 23.3
23.7 | 49.2 | 29.8 | 30.2 | 25.1 | 23.3
23.7 | 49.2 | 29.8 | 30.2 | 25.1 | 23.3
23.7 | 49.3 | 29.8 | 30.2 | 25.1 | 23.3
23.8 | 49.2 | 29.8 | 30.2 | 25.1 | 23.3
23.8 | 49.2 | 29.8 | 30.2 | 25.1 | 23.3
23.8 | 49.3 | 29.8 | 30.2 | 25.1 | 23.3
23.8 | 49.3 | 29.8 | 30.2 | 25.1 | 23.3
23.8 | 49.3 | 29.8 | 30.2 | 25.1 | 23.3
23.8 | 49.3 | 29.8 | 30.2 | 25.1 | 23.3
23.8 | 49.3 | 29.8 | 30.2 | 25.1 | 23.3
23.8 | 49.3 | 29.9 | 30.3 | 25.1 | 23.3
23.8 | 49.3 | 29.9 | 30.2 | 25.1 | 23.3
23.8 | 49.3 | 29.9 | 30.2 | 25.1 | 23.3
23.8 | 49.3 | 29.9 | 30.3 | 25.1 | 23.3
23.8 | 49.3 | 29.9 | 30.3 | 25.1 | 23.3
23.8 | 49.3 | 29.9 | 30.3 | 25.1 | 23.3
23.8 | 49.3 | 29.9 | 30.3 | 25.1 | 23.3
23.8 | 49.3 | 29.9 | 30.3 | 25.1 | 23.3
23.8 | 49.3 | 30 | 30.3 | 25.1 | 23.3
23.8 | 49.3 | 30 | 30.3 | 25.2 | 23.3
23.8 | 49.4 | 30 | 30.3 | 25.2 | 23.3
23.8 | 49.4 | 30 | 30.3 | 25.1 | 23.3
23.8 | 49.4 | 30 | 30.3 | 25.2 | 23.3
23.8 | 49.3 | 30 | 30.3 | 25.2 | 23.3
23.8 | 49.4 | 30 | 30.3 | 25.2 | 23.3
23.8 | 49.4 | 30 | 30.3 | 25.2 | 23.3
23.8 | 49.4 | 30 | 30.3 | 25.2 | 23.3
23.8 | 49.4 | 30 | 30.3 | 25.2 | 23.3
23.9 | 49.4 | 30.1 | 30.3 | 25.2 | 23.3
23.9 | 49.4 | 30.1 | 30.4 | 25.2 | 23.3
23.9 | 49.4 | 30.1 | 30.4 | 25.2 | 23.3
23.9 | 49.4 | 30.1 | 30.4 | 25.2 | 23.3
23.9 | 49.4 | 30.1 | 30.4 | 25.2 | 23.3
23.9 | 49.4 | 30.1 | 30.4 | 25.2 | 23.3
23.9 | 49.4 | 30.1 | 30.4 | 25.2 | 23.3
23.9 | 49.4 | 30.1 | 30.4 | 25.2 | 23.3
23.9 | 49.4 | 30.1 | 30.4 | 25.2 | 23.3
23.9 | 49.5 | 30.1 | 30.4 | 25.2 | 23.3
23.9 | 49.4 | 30.2 | 30.4 | 25.2 | 23.3
23.9 | 49.4 | 30.2 | 30.4 | 25.2 | 23.3
23.9 | 49.5 | 30.2 | 30.4 | 25.2 | 23.3
23.9 | 49.5 | 30.2 | 30.4 | 25.2 | 23.3
23.9 | 49.5 | 30.2 | 30.4 | 25.2 | 23.3
23.9 | 49.5 | 30.2 | 30.4 | 25.2 | 23.3
23.9 | 49.5 | 30.2 | 30.4 | 25.2 | 23.3
23.9 | 49.5 | 30.2 | 30.5 | 25.2 | 23.3
23.9 | 49.5 | 30.3 | 30.4 | 25.2 | 23.3
23.9 | 49.5 | 30.3 | 30.5 | 25.2 | 23.3
23.9 | 49.5 | 30.3 | 30.5 | 25.2 | 23.3
23.9 | 49.5 | 30.3 | 30.5 | 25.2 | 23.3
23.9 | 49.5 | 30.3 | 30.5 | 25.3 | 23.3
23.9 | 49.5 | 30.3 | 30.5 | 25.2 | 23.3
23.9 | 49.6 | 30.3 | 30.5 | 25.3 | 23.3
24 | 49.5 | 30.3 | 30.5 | 25.3 | 23.3
24 | 49.5 | 30.3 | 30.5 | 25.3 | 23.3
24 | 49.6 | 30.4 | 30.5 | 25.3 | 23.3
24 | 49.6 | 30.4 | 30.5 | 25.3 | 23.3
24 | 49.6 | 30.4 | 30.5 | 25.3 | 23.3
24 | 49.6 | 30.4 | 30.5 | 25.3 | 23.3
24 | 49.6 | 30.4 | 30.6 | 25.3 | 23.3
24 | 49.6 | 30.4 | 30.6 | 25.3 | 23.3
24 | 49.6 | 30.4 | 30.6 | 25.3 | 23.3
24 | 49.6 | 30.4 | 30.6 | 25.3 | 23.3
24 | 49.6 | 30.4 | 30.6 | 25.3 | 23.3
24 | 49.6 | 30.4 | 30.6 | 25.3 | 23.3
24 | 49.6 | 30.5 | 30.6 | 25.3 | 23.3
24 | 49.6 | 30.5 | 30.6 | 25.3 | 23.4
24 | 49.6 | 30.5 | 30.6 | 25.3 | 23.3
24 | 49.6 | 30.5 | 30.6 | 25.3 | 23.3
24 | 49.6 | 30.5 | 30.6 | 25.3 | 23.3
24 | 49.7 | 30.5 | 30.7 | 25.3 | 23.3
24 | 49.7 | 30.5 | 30.6 | 25.3 | 23.4
24 | 49.7 | 30.5 | 30.7 | 25.3 | 23.3
24 | 49.7 | 30.6 | 30.7 | 25.4 | 23.3
24 | 49.7 | 30.6 | 30.7 | 25.4 | 23.4
24 | 49.7 | 30.6 | 30.7 | 25.4 | 23.4
24 | 49.7 | 30.6 | 30.7 | 25.3 | 23.4
24 | 49.7 | 30.6 | 30.7 | 25.4 | 23.3
24.1 | 49.7 | 30.6 | 30.7 | 25.4 | 23.3
24.1 | 49.7 | 30.6 | 30.7 | 25.4 | 23.4
24.1 | 49.7 | 30.6 | 30.7 | 25.4 | 23.4
24.1 | 49.7 | 30.7 | 30.7 | 25.4 | 23.4
24.1 | 49.7 | 30.6 | 30.7 | 25.4 | 23.3
24.1 | 49.7 | 30.7 | 30.7 | 25.4 | 23.3
24.1 | 49.7 | 30.7 | 30.8 | 25.4 | 23.4
24.1 | 49.8 | 30.7 | 30.8 | 25.4 | 23.4
24.1 | 49.8 | 30.7 | 30.8 | 25.4 | 23.4
24.1 | 49.8 | 30.7 | 30.8 | 25.4 | 23.3
24.1 | 49.8 | 30.7 | 30.8 | 25.4 | 23.3
24.1 | 49.8 | 30.7 | 30.8 | 25.4 | 23.4
24.1 | 49.8 | 30.8 | 30.8 | 25.4 | 23.4
24.1 | 49.8 | 30.8 | 30.8 | 25.4 | 23.4
24.1 | 49.8 | 30.8 | 30.8 | 25.4 | 23.3
24.1 | 49.8 | 30.8 | 30.8 | 25.4 | 23.4
24.1 | 49.8 | 30.8 | 30.8 | 25.4 | 23.4
24.1 | 49.8 | 30.8 | 30.9 | 25.5 | 23.4
24.1 | 49.8 | 30.8 | 30.8 | 25.4 | 23.4
24.1 | 49.8 | 30.8 | 30.9 | 25.4 | 23.3
24.1 | 49.8 | 30.9 | 30.9 | 25.5 | 23.4
24.1 | 49.8 | 30.9 | 30.9 | 25.5 | 23.4
24.1 | 49.9 | 30.9 | 30.9 | 25.5 | 23.4
24.1 | 49.9 | 30.9 | 30.9 | 25.4 | 23.4
24.1 | 49.9 | 30.9 | 30.9 | 25.5 | 23.4
24.2 | 49.8 | 30.9 | 30.9 | 25.5 | 23.4
24.2 | 49.9 | 30.9 | 30.9 | 25.5 | 23.4
24.2 | 49.9 | 30.9 | 30.9 | 25.5 | 23.4
24.2 | 49.9 | 31 | 30.9 | 25.5 | 23.4
24.2 | 49.9 | 31 | 30.9 | 25.5 | 23.3
24.2 | 49.9 | 31 | 31 | 25.5 | 23.4
24.2 | 49.9 | 31 | 31 | 25.5 | 23.4
24.2 | 49.9 | 31 | 31 | 25.5 | 23.4
24.2 | 49.9 | 31 | 31 | 25.5 | 23.4
24.2 | 49.9 | 31 | 31 | 25.5 | 23.3
24.2 | 49.9 | 31 | 31 | 25.5 | 23.4
24.2 | 49.9 | 31 | 31 | 25.5 | 23.4
24.2 | 49.9 | 31.1 | 31 | 25.5 | 23.4
24.2 | 49.9 | 31.1 | 31 | 25.5 | 23.4
24.2 | 50 | 31.1 | 31 | 25.5 | 23.3
24.2 | 49.9 | 31.1 | 31 | 25.5 | 23.3
24.2 | 49.9 | 31.1 | 31.1 | 25.5 | 23.4
24.2 | 50 | 31.1 | 31.1 | 25.6 | 23.4
24.2 | 50 | 31.1 | 31.1 | 25.5 | 23.4
24.2 | 50 | 31.1 | 31.1 | 25.5 | 23.3
24.2 | 50 | 31.2 | 31.1 | 25.6 | 23.3
24.2 | 50 | 31.2 | 31.1 | 25.6 | 23.4
24.2 | 50 | 31.2 | 31.1 | 25.6 | 23.4
24.2 | 50 | 31.2 | 31.1 | 25.6 | 23.4
24.2 | 50 | 31.2 | 31.1 | 25.6 | 23.3
24.3 | 50 | 31.2 | 31.1 | 25.6 | 23.3
24.3 | 50 | 31.2 | 31.1 | 25.6 | 23.3
24.3 | 50 | 31.2 | 31.2 | 25.6 | 23.4
24.3 | 50 | 31.3 | 31.1 | 25.6 | 23.4
24.3 | 50.1 | 31.3 | 31.1 | 25.6 | 23.3
24.3 | 50 | 31.3 | 31.2 | 25.6 | 23.3
24.3 | 50 | 31.3 | 31.2 | 25.6 | 23.3
24.3 | 50.1 | 31.3 | 31.2 | 25.6 | 23.3
24.3 | 50.1 | 31.3 | 31.2 | 25.6 | 23.4
24.3 | 50.1 | 31.3 | 31.2 | 25.6 | 23.3
24.3 | 50.1 | 31.3 | 31.2 | 25.6 | 23.3
24.3 | 50.1 | 31.3 | 31.2 | 25.6 | 23.3
24.3 | 50.1 | 31.4 | 31.2 | 25.7 | 23.3
24.3 | 50.1 | 31.4 | 31.2 | 25.6 | 23.4
24.3 | 50.1 | 31.4 | 31.2 | 25.7 | 23.3
24.3 | 50.1 | 31.4 | 31.2 | 25.7 | 23.3
24.3 | 50.1 | 31.4 | 31.2 | 25.7 | 23.3
24.3 | 50.1 | 31.4 | 31.3 | 25.7 | 23.4
24.3 | 50.1 | 31.4 | 31.3 | 25.7 | 23.4
24.3 | 50.1 | 31.4 | 31.3 | 25.7 | 23.3
24.3 | 50.1 | 31.5 | 31.3 | 25.7 | 23.3
24.3 | 50.1 | 31.5 | 31.3 | 25.7 | 23.3
24.3 | 50.2 | 31.5 | 31.3 | 25.7 | 23.4
24.3 | 50.1 | 31.5 | 31.3 | 25.7 | 23.4
24.3 | 50.2 | 31.5 | 31.3 | 25.7 | 23.3
24.4 | 50.1 | 31.5 | 31.3 | 25.7 | 23.3
24.4 | 50.1 | 31.5 | 31.3 | 25.7 | 23.4
24.4 | 50.2 | 31.6 | 31.3 | 25.8 | 23.4
24.4 | 50.2 | 31.6 | 31.3 | 25.7 | 23.4
24.4 | 50.2 | 31.6 | 31.3 | 25.8 | 23.3
24.4 | 50.2 | 31.6 | 31.4 | 25.8 | 23.3
24.4 | 50.2 | 31.6 | 31.4 | 25.8 | 23.4
24.4 | 50.2 | 31.6 | 31.4 | 25.8 | 23.4
24.4 | 50.2 | 31.6 | 31.4 | 25.8 | 23.4
24.4 | 50.2 | 31.6 | 31.4 | 25.8 | 23.3
24.4 | 50.2 | 31.7 | 31.4 | 25.8 | 23.4
24.4 | 50.2 | 31.7 | 31.4 | 25.8 | 23.4
24.4 | 50.2 | 31.7 | 31.4 | 25.8 | 23.4
24.4 | 50.2 | 31.7 | 31.4 | 25.8 | 23.4
24.4 | 50.2 | 31.7 | 31.4 | 25.8 | 23.4
24.4 | 50.2 | 31.7 | 31.4 | 25.8 | 23.4
24.4 | 50.2 | 31.7 | 31.4 | 25.8 | 23.4
24.4 | 50.3 | 31.7 | 31.5 | 25.8 | 23.4
24.4 | 50.3 | 31.8 | 31.4 | 25.8 | 23.4
24.4 | 50.3 | 31.8 | 31.4 | 25.8 | 23.4
24.4 | 50.2 | 31.8 | 31.4 | 25.9 | 23.4
24.4 | 50.3 | 31.8 | 31.5 | 25.9 | 23.4
24.4 | 50.3 | 31.8 | 31.5 | 25.9 | 23.4
24.4 | 50.3 | 31.8 | 31.5 | 25.8 | 23.4
24.4 | 50.3 | 31.8 | 31.5 | 25.9 | 23.4
24.5 | 50.3 | 31.8 | 31.5 | 25.9 | 23.4
24.5 | 50.3 | 31.8 | 31.5 | 25.9 | 23.4
24.5 | 50.3 | 31.9 | 31.5 | 25.9 | 23.4
24.5 | 50.3 | 31.9 | 31.5 | 25.9 | 23.4
24.5 | 50.3 | 31.9 | 31.5 | 25.9 | 23.4
24.5 | 50.3 | 31.9 | 31.5 | 25.9 | 23.4
24.5 | 50.3 | 31.9 | 31.5 | 25.9 | 23.4
24.5 | 50.3 | 31.9 | 31.5 | 25.9 | 23.4
24.5 | 50.3 | 32 | 31.5 | 25.9 | 23.4
24.5 | 50.3 | 31.9 | 31.5 | 25.9 | 23.4
24.5 | 50.3 | 32 | 31.5 | 25.9 | 23.4
24.5 | 50.3 | 32 | 31.6 | 25.9 | 23.4
24.5 | 50.4 | 32 | 31.6 | 25.9 | 23.4
24.5 | 50.3 | 32 | 31.6 | 25.9 | 23.4
24.5 | 50.4 | 32 | 31.6 | 25.9 | 23.4
24.5 | 50.3 | 32 | 31.6 | 26 | 23.4
24.5 | 50.3 | 32 | 31.6 | 26 | 23.4
24.5 | 50.4 | 32.1 | 31.6 | 26 | 23.4
24.5 | 50.4 | 32.1 | 31.6 | 26 | 23.4
24.5 | 50.4 | 32.1 | 31.6 | 26 | 23.4
24.5 | 50.4 | 32.1 | 31.6 | 26 | 23.4
24.5 | 50.4 | 32.1 | 31.6 | 26 | 23.4
24.5 | 50.4 | 32.1 | 31.7 | 26 | 23.4
24.5 | 50.4 | 32.1 | 31.6 | 26 | 23.4
24.5 | 50.4 | 32.1 | 31.7 | 26 | 23.4
24.6 | 50.4 | 32.2 | 31.7 | 26 | 23.4
24.6 | 50.4 | 32.2 | 31.7 | 26 | 23.4
24.6 | 50.4 | 32.2 | 31.7 | 26 | 23.4
24.6 | 50.4 | 32.2 | 31.7 | 26 | 23.4
24.6 | 50.4 | 32.2 | 31.7 | 26 | 23.4
24.6 | 50.4 | 32.2 | 31.7 | 26.1 | 23.4
24.6 | 50.4 | 32.2 | 31.7 | 26 | 23.4
24.6 | 50.4 | 32.3 | 31.7 | 26.1 | 23.4
24.6 | 50.4 | 32.3 | 31.7 | 26 | 23.4
24.6 | 50.4 | 32.3 | 31.7 | 26.1 | 23.4
24.6 | 50.4 | 32.3 | 31.8 | 26.1 | 23.4
24.6 | 50.4 | 32.3 | 31.8 | 26.1 | 23.4
24.6 | 50.5 | 32.3 | 31.8 | 26.1 | 23.4
24.6 | 50.4 | 32.3 | 31.8 | 26.1 | 23.4
24.6 | 50.5 | 32.3 | 31.8 | 26.1 | 23.4
24.6 | 50.4 | 32.4 | 31.8 | 26.1 | 23.4
24.6 | 50.4 | 32.4 | 31.8 | 26.1 | 23.4
24.6 | 50.5 | 32.4 | 31.8 | 26.1 | 23.4
24.6 | 50.5 | 32.4 | 31.8 | 26.1 | 23.4
24.6 | 50.5 | 32.4 | 31.8 | 26.1 | 23.4
24.6 | 50.5 | 32.4 | 31.8 | 26.2 | 23.4
24.6 | 50.5 | 32.4 | 31.9 | 26.1 | 23.4
24.6 | 50.5 | 32.4 | 31.9 | 26.2 | 23.4
24.6 | 50.5 | 32.5 | 31.9 | 26.1 | 23.4
24.6 | 50.5 | 32.5 | 31.9 | 26.2 | 23.4
24.7 | 50.5 | 32.5 | 31.9 | 26.2 | 23.4
24.7 | 50.5 | 32.5 | 31.9 | 26.2 | 23.4
24.7 | 50.5 | 32.5 | 31.9 | 26.2 | 23.4
24.7 | 50.5 | 32.5 | 31.9 | 26.2 | 23.4
24.7 | 50.5 | 32.5 | 31.9 | 26.2 | 23.4
24.7 | 50.5 | 32.5 | 31.9 | 26.2 | 23.4
24.7 | 50.5 | 32.5 | 31.9 | 26.2 | 23.4
24.7 | 50.5 | 32.6 | 32 | 26.2 | 23.4
24.7 | 50.5 | 32.6 | 32 | 26.2 | 23.4
24.7 | 50.5 | 32.6 | 32 | 26.2 | 23.4
24.7 | 50.5 | 32.6 | 32 | 26.3 | 23.4
24.7 | 50.5 | 32.6 | 32 | 26.3 | 23.4
24.7 | 50.5 | 32.6 | 32 | 26.3 | 23.4
24.7 | 50.5 | 32.6 | 32 | 26.3 | 23.4
24.7 | 50.5 | 32.6 | 32 | 26.3 | 23.4
24.7 | 50.5 | 32.7 | 32 | 26.3 | 23.4
24.7 | 50.5 | 32.7 | 32 | 26.3 | 23.4
24.7 | 50.6 | 32.7 | 32.1 | 26.3 | 23.4
24.7 | 50.6 | 32.7 | 32.1 | 26.3 | 23.5
24.7 | 50.6 | 32.7 | 32.1 | 26.3 | 23.4
24.7 | 50.5 | 32.7 | 32.1 | 26.3 | 23.4
24.7 | 50.6 | 32.7 | 32.1 | 26.3 | 23.4
24.7 | 50.6 | 32.8 | 32.1 | 26.4 | 23.5
24.7 | 50.6 | 32.8 | 32.1 | 26.3 | 23.5
24.7 | 50.6 | 32.8 | 32.1 | 26.4 | 23.4
24.8 | 50.6 | 32.8 | 32.1 | 26.4 | 23.5
24.8 | 50.6 | 32.8 | 32.1 | 26.4 | 23.5
24.8 | 50.6 | 32.8 | 32.2 | 26.4 | 23.5
24.8 | 50.6 | 32.8 | 32.2 | 26.4 | 23.5
24.8 | 50.6 | 32.8 | 32.2 | 26.4 | 23.5
24.8 | 50.6 | 32.8 | 32.2 | 26.4 | 23.5
24.8 | 50.6 | 32.8 | 32.2 | 26.4 | 23.5
24.8 | 50.6 | 32.9 | 32.2 | 26.4 | 23.5
24.8 | 50.6 | 32.9 | 32.2 | 26.4 | 23.5
24.8 | 50.6 | 32.9 | 32.2 | 26.4 | 23.5
24.8 | 50.6 | 32.9 | 32.2 | 26.5 | 23.5
24.8 | 50.6 | 32.9 | 32.2 | 26.5 | 23.5
24.8 | 50.7 | 32.9 | 32.3 | 26.5 | 23.5
24.8 | 50.6 | 32.9 | 32.3 | 26.5 | 23.5
24.8 | 50.7 | 32.9 | 32.3 | 26.5 | 23.5
24.8 | 50.6 | 33 | 32.3 | 26.5 | 23.5
24.8 | 50.7 | 33 | 32.3 | 26.5 | 23.5
24.8 | 50.7 | 33 | 32.3 | 26.5 | 23.5
24.8 | 50.7 | 33 | 32.3 | 26.5 | 23.5
24.8 | 50.7 | 33 | 32.3 | 26.5 | 23.5
24.8 | 50.7 | 33 | 32.3 | 26.5 | 23.5
24.8 | 50.7 | 33 | 32.3 | 26.5 | 23.5
24.8 | 50.7 | 33.1 | 32.4 | 26.6 | 23.5
24.8 | 50.7 | 33.1 | 32.3 | 26.6 | 23.5
24.8 | 50.7 | 33.1 | 32.4 | 26.6 | 23.5
24.9 | 50.7 | 33.1 | 32.4 | 26.6 | 23.5
24.9 | 50.7 | 33.1 | 32.4 | 26.6 | 23.5
24.9 | 50.7 | 33.1 | 32.4 | 26.6 | 23.5
24.9 | 50.7 | 33.1 | 32.4 | 26.6 | 23.5
24.9 | 50.7 | 33.1 | 32.4 | 26.6 | 23.5
24.9 | 50.7 | 33.1 | 32.4 | 26.6 | 23.5
24.9 | 50.7 | 33.1 | 32.4 | 26.6 | 23.5
24.9 | 50.8 | 33.2 | 32.5 | 26.7 | 23.5
24.9 | 50.7 | 33.2 | 32.4 | 26.6 | 23.6
24.9 | 50.8 | 33.2 | 32.4 | 26.7 | 23.5
24.9 | 50.7 | 33.2 | 32.5 | 26.7 | 23.5
24.9 | 50.8 | 33.2 | 32.5 | 26.7 | 23.6
24.9 | 50.8 | 33.2 | 32.5 | 26.7 | 23.6
24.9 | 50.8 | 33.2 | 32.5 | 26.7 | 23.6
24.9 | 50.8 | 33.2 | 32.5 | 26.7 | 23.5
24.9 | 50.8 | 33.2 | 32.5 | 26.7 | 23.6
24.9 | 50.8 | 33.3 | 32.5 | 26.7 | 23.6
24.9 | 50.8 | 33.3 | 32.5 | 26.8 | 23.6
24.9 | 50.8 | 33.3 | 32.5 | 26.7 | 23.6
24.9 | 50.8 | 33.3 | 32.5 | 26.8 | 23.6
24.9 | 50.8 | 33.3 | 32.5 | 26.8 | 23.6
24.9 | 50.8 | 33.3 | 32.6 | 26.8 | 23.6
24.9 | 50.8 | 33.3 | 32.6 | 26.8 | 23.6
24.9 | 50.8 | 33.3 | 32.6 | 26.8 | 23.6
24.9 | 50.8 | 33.3 | 32.6 | 26.8 | 23.6
25 | 50.8 | 33.4 | 32.6 | 26.8 | 23.6
25 | 50.8 | 33.4 | 32.6 | 26.8 | 23.6
25 | 50.9 | 33.4 | 32.6 | 26.9 | 23.6
25 | 50.8 | 33.4 | 32.6 | 26.8 | 23.6
25 | 50.9 | 33.4 | 32.6 | 26.9 | 23.6
25 | 50.8 | 33.4 | 32.6 | 26.9 | 23.6
25 | 50.9 | 33.4 | 32.7 | 26.9 | 23.6
25 | 50.9 | 33.5 | 32.7 | 26.9 | 23.6
25 | 50.9 | 33.5 | 32.7 | 26.9 | 23.6
25 | 50.9 | 33.5 | 32.7 | 26.9 | 23.6
25 | 50.9 | 33.5 | 32.7 | 26.9 | 23.6
25 | 50.9 | 33.5 | 32.7 | 26.9 | 23.6
25 | 50.9 | 33.5 | 32.7 | 26.9 | 23.6
25 | 50.9 | 33.5 | 32.7 | 26.9 | 23.6
25 | 50.9 | 33.5 | 32.7 | 26.9 | 23.6
25 | 50.9 | 33.5 | 32.7 | 26.9 | 23.6
25 | 50.9 | 33.5 | 32.7 | 26.9 | 23.6
25 | 50.9 | 33.6 | 32.8 | 27 | 23.7
25 | 50.9 | 33.6 | 32.7 | 26.9 | 23.7
25 | 50.9 | 33.6 | 32.7 | 27 | 23.6
25 | 50.9 | 33.6 | 32.8 | 27 | 23.7
25 | 50.9 | 33.6 | 32.8 | 27 | 23.7
25 | 51 | 33.6 | 32.8 | 27 | 23.7
25 | 50.9 | 33.6 | 32.8 | 27 | 23.7
25 | 51 | 33.6 | 32.8 | 27 | 23.7
25.1 | 50.9 | 33.7 | 32.8 | 27 | 23.7
25.1 | 51 | 33.7 | 32.8 | 27 | 23.7
25.1 | 51 | 33.7 | 32.8 | 27.1 | 23.7
25.1 | 51 | 33.7 | 32.8 | 27 | 23.7
25.1 | 51 | 33.7 | 32.8 | 27.1 | 23.7
25.1 | 51 | 33.7 | 32.9 | 27.1 | 23.7
25.1 | 51 | 33.7 | 32.9 | 27.1 | 23.7
25.1 | 51 | 33.8 | 32.9 | 27.1 | 23.7
25.1 | 51 | 33.8 | 32.9 | 27.1 | 23.7
25.1 | 51 | 33.7 | 32.9 | 27.1 | 23.7
25.1 | 51 | 33.8 | 32.9 | 27.1 | 23.7
25.1 | 51 | 33.8 | 32.9 | 27.1 | 23.7
25.1 | 51 | 33.8 | 32.9 | 27.1 | 23.7
25.1 | 51 | 33.8 | 32.9 | 27.1 | 23.7
25.1 | 51 | 33.8 | 32.9 | 27.1 | 23.7
25.1 | 51 | 33.8 | 32.9 | 27.2 | 23.7
25.1 | 51 | 33.8 | 33 | 27.2 | 23.7
25.1 | 51.1 | 33.9 | 33 | 27.2 | 23.7
25.1 | 51.1 | 33.9 | 33 | 27.2 | 23.7
25.1 | 51.1 | 33.9 | 33 | 27.2 | 23.7
25.1 | 51.1 | 33.9 | 33 | 27.2 | 23.7
25.1 | 51.1 | 33.9 | 33 | 27.2 | 23.7
25.1 | 51.1 | 33.9 | 33 | 27.2 | 23.8
25.1 | 51.1 | 33.9 | 33 | 27.2 | 23.8
25.1 | 51.1 | 33.9 | 33 | 27.2 | 23.8
25.2 | 51.1 | 33.9 | 33 | 27.2 | 23.8
25.2 | 51.1 | 34 | 33.1 | 27.2 | 23.8
25.2 | 51.1 | 34 | 33.1 | 27.3 | 23.8
25.2 | 51.1 | 34 | 33.1 | 27.2 | 23.8
25.2 | 51.1 | 34 | 33.1 | 27.3 | 23.8
25.2 | 51.1 | 34 | 33.1 | 27.3 | 23.8
25.2 | 51.1 | 34 | 33.1 | 27.3 | 23.8
25.2 | 51.2 | 34 | 33.1 | 27.3 | 23.8
25.2 | 51.2 | 34 | 33.1 | 27.3 | 23.8
25.2 | 51.2 | 34 | 33.1 | 27.3 | 23.8
25.2 | 51.2 | 34.1 | 33.1 | 27.3 | 23.8
25.2 | 51.2 | 34.1 | 33.2 | 27.3 | 23.8
25.2 | 51.2 | 34.1 | 33.2 | 27.3 | 23.8
25.2 | 51.2 | 34.1 | 33.2 | 27.3 | 23.8
25.2 | 51.2 | 34.1 | 33.2 | 27.3 | 23.8
25.2 | 51.2 | 34.1 | 33.2 | 27.3 | 23.8
25.2 | 51.2 | 34.1 | 33.2 | 27.3 | 23.8
25.2 | 51.2 | 34.2 | 33.2 | 27.4 | 23.8
25.2 | 51.2 | 34.2 | 33.2 | 27.3 | 23.8
25.2 | 51.2 | 34.1 | 33.2 | 27.4 | 23.8
25.2 | 51.2 | 34.2 | 33.2 | 27.4 | 23.8
25.2 | 51.2 | 34.2 | 33.2 | 27.4 | 23.8
25.2 | 51.3 | 34.2 | 33.3 | 27.4 | 23.8
25.2 | 51.3 | 34.2 | 33.3 | 27.4 | 23.8
25.2 | 51.3 | 34.2 | 33.3 | 27.4 | 23.8
25.3 | 51.3 | 34.2 | 33.3 | 27.4 | 23.8
25.3 | 51.3 | 34.2 | 33.3 | 27.4 | 23.8
25.3 | 51.3 | 34.3 | 33.3 | 27.4 | 23.9
25.3 | 51.3 | 34.3 | 33.3 | 27.4 | 23.9
25.3 | 51.3 | 34.3 | 33.3 | 27.4 | 23.8
25.3 | 51.3 | 34.3 | 33.3 | 27.5 | 23.9
25.3 | 51.3 | 34.3 | 33.3 | 27.5 | 23.9
25.3 | 51.3 | 34.3 | 33.4 | 27.5 | 23.9
25.3 | 51.3 | 34.3 | 33.3 | 27.5 | 23.9
25.3 | 51.3 | 34.3 | 33.4 | 27.5 | 23.9
25.3 | 51.3 | 34.3 | 33.4 | 27.5 | 23.9
25.3 | 51.3 | 34.3 | 33.4 | 27.5 | 23.9
25.3 | 51.4 | 34.4 | 33.4 | 27.5 | 23.9
25.3 | 51.4 | 34.4 | 33.4 | 27.5 | 23.9
25.3 | 51.4 | 34.4 | 33.4 | 27.5 | 23.9
25.3 | 51.4 | 34.4 | 33.4 | 27.5 | 23.9
25.3 | 51.4 | 34.4 | 33.4 | 27.5 | 23.9
25.3 | 51.4 | 34.4 | 33.5 | 27.6 | 23.9
25.3 | 51.4 | 34.4 | 33.4 | 27.5 | 23.9
25.3 | 51.4 | 34.4 | 33.5 | 27.6 | 23.9
25.3 | 51.4 | 34.4 | 33.5 | 27.6 | 23.9
25.3 | 51.4 | 34.5 | 33.5 | 27.6 | 23.9
25.3 | 51.4 | 34.5 | 33.5 | 27.6 | 23.9
25.3 | 51.4 | 34.5 | 33.5 | 27.6 | 23.9
25.3 | 51.4 | 34.5 | 33.5 | 27.6 | 23.9
25.4 | 51.4 | 34.5 | 33.5 | 27.6 | 23.9
25.4 | 51.4 | 34.5 | 33.5 | 27.6 | 23.9
25.4 | 51.5 | 34.6 | 33.5 | 27.6 | 23.9
25.4 | 51.5 | 34.6 | 33.5 | 27.6 | 23.9
25.4 | 51.5 | 34.5 | 33.5 | 27.7 | 23.9
25.4 | 51.5 | 34.6 | 33.6 | 27.7 | 23.9
25.4 | 51.5 | 34.6 | 33.6 | 27.7 | 23.9
25.4 | 51.5 | 34.6 | 33.6 | 27.7 | 23.9
25.4 | 51.5 | 34.6 | 33.6 | 27.7 | 23.9
25.4 | 51.5 | 34.6 | 33.6 | 27.7 | 23.9
25.4 | 51.5 | 34.6 | 33.6 | 27.7 | 23.9
25.4 | 51.5 | 34.6 | 33.6 | 27.7 | 23.9
25.4 | 51.5 | 34.7 | 33.6 | 27.7 | 23.9
25.4 | 51.5 | 34.7 | 33.6 | 27.7 | 23.9
25.4 | 51.5 | 34.7 | 33.6 | 27.7 | 23.9
25.4 | 51.5 | 34.7 | 33.6 | 27.7 | 23.9
25.4 | 51.5 | 34.7 | 33.7 | 27.7 | 23.9
25.4 | 51.6 | 34.7 | 33.7 | 27.8 | 23.9
25.4 | 51.5 | 34.7 | 33.7 | 27.7 | 23.9
25.4 | 51.6 | 34.7 | 33.7 | 27.8 | 23.9
25.4 | 51.5 | 34.7 | 33.7 | 27.8 | 23.9
25.4 | 51.6 | 34.8 | 33.7 | 27.8 | 23.9
25.4 | 51.6 | 34.8 | 33.7 | 27.8 | 23.9
25.4 | 51.6 | 34.8 | 33.7 | 27.8 | 23.9
25.4 | 51.6 | 34.8 | 33.7 | 27.8 | 23.9
25.5 | 51.6 | 34.8 | 33.7 | 27.8 | 23.9
25.5 | 51.6 | 34.8 | 33.8 | 27.8 | 23.9
25.5 | 51.6 | 34.9 | 33.8 | 27.8 | 23.9
25.5 | 51.6 | 34.9 | 33.8 | 27.8 | 23.9
25.5 | 51.6 | 34.9 | 33.8 | 27.8 | 23.9
25.5 | 51.6 | 34.9 | 33.8 | 27.8 | 23.9
25.5 | 51.6 | 34.9 | 33.8 | 27.8 | 23.9
25.5 | 51.7 | 34.9 | 33.8 | 27.9 | 24
25.5 | 51.7 | 34.9 | 33.8 | 27.8 | 24
25.5 | 51.7 | 34.9 | 33.8 | 27.9 | 23.9
25.5 | 51.7 | 35 | 33.8 | 27.9 | 23.9
25.5 | 51.7 | 35 | 33.9 | 27.9 | 24
25.5 | 51.7 | 35 | 33.9 | 27.9 | 24
25.5 | 51.7 | 35 | 33.9 | 27.9 | 24
25.5 | 51.7 | 35 | 33.9 | 27.9 | 24
25.5 | 51.7 | 35 | 33.9 | 27.9 | 24
25.5 | 51.7 | 35.1 | 33.9 | 27.9 | 24
25.5 | 51.8 | 35.1 | 33.9 | 27.9 | 24
25.5 | 51.7 | 35.1 | 33.9 | 27.9 | 24
25.5 | 51.8 | 35.1 | 33.9 | 28 | 24
25.5 | 51.7 | 35.1 | 34 | 28 | 24
25.5 | 51.8 | 35.1 | 34 | 28 | 24
25.5 | 51.8 | 35.2 | 34 | 28 | 24
25.5 | 51.8 | 35.2 | 34 | 28 | 24
25.5 | 51.8 | 35.2 | 34 | 28 | 24
25.6 | 51.8 | 35.2 | 34 | 28 | 24
25.6 | 51.8 | 35.2 | 34 | 28 | 24
25.6 | 51.8 | 35.3 | 34.1 | 28 | 24
25.6 | 51.8 | 35.3 | 34 | 28 | 24
25.6 | 51.9 | 35.3 | 34.1 | 28 | 24
25.6 | 51.8 | 35.3 | 34.1 | 28.1 | 24
25.6 | 51.9 | 35.3 | 34.1 | 28.1 | 24
25.6 | 51.9 | 35.3 | 34.1 | 28.1 | 24
25.6 | 51.9 | 35.3 | 34.1 | 28 | 24
25.6 | 51.9 | 35.4 | 34.1 | 28.1 | 24
25.6 | 51.9 | 35.4 | 34.1 | 28.1 | 24
25.6 | 51.9 | 35.4 | 34.1 | 28.1 | 24
25.6 | 51.9 | 35.4 | 34.2 | 28.1 | 24
25.6 | 51.9 | 35.4 | 34.2 | 28.1 | 24
25.6 | 51.9 | 35.4 | 34.2 | 28.1 | 24
25.6 | 51.9 | 35.5 | 34.2 | 28.1 | 24
25.6 | 52 | 35.5 | 34.2 | 28.1 | 24
25.6 | 52 | 35.5 | 34.2 | 28.2 | 24
25.6 | 52 | 35.5 | 34.2 | 28.1 | 24
25.6 | 52 | 35.5 | 34.2 | 28.2 | 24
25.6 | 52 | 35.5 | 34.2 | 28.2 | 24
25.6 | 52 | 35.6 | 34.3 | 28.2 | 24
25.6 | 52 | 35.6 | 34.3 | 28.2 | 24
25.6 | 52 | 35.6 | 34.3 | 28.2 | 24
25.6 | 52 | 35.6 | 34.3 | 28.2 | 24
25.7 | 52 | 35.6 | 34.3 | 28.2 | 24
25.7 | 52 | 35.6 | 34.3 | 28.2 | 24
25.7 | 52.1 | 35.7 | 34.3 | 28.2 | 24
25.7 | 52.1 | 35.7 | 34.3 | 28.2 | 24
25.7 | 52.1 | 35.7 | 34.3 | 28.2 | 24
25.7 | 52 | 35.7 | 34.3 | 28.2 | 24
25.7 | 52.1 | 35.7 | 34.4 | 28.2 | 24
25.7 | 52.1 | 35.8 | 34.4 | 28.3 | 24.1
25.7 | 52.1 | 35.8 | 34.4 | 28.2 | 24.1
25.7 | 52.1 | 35.8 | 34.4 | 28.3 | 24
25.7 | 52.1 | 35.8 | 34.4 | 28.3 | 24.1
25.7 | 52.1 | 35.8 | 34.4 | 28.3 | 24.1
25.7 | 52.2 | 35.9 | 34.5 | 28.3 | 24.1
25.7 | 52.1 | 35.9 | 34.4 | 28.3 | 24.1
25.7 | 52.1 | 35.9 | 34.5 | 28.3 | 24.1
25.7 | 52.1 | 35.9 | 34.5 | 28.3 | 24.1
25.7 | 52.1 | 35.9 | 34.5 | 28.3 | 24.1
25.7 | 52.2 | 35.9 | 34.5 | 28.3 | 24.1
25.7 | 52.2 | 35.9 | 34.5 | 28.3 | 24.1
25.7 | 52.2 | 35.9 | 34.5 | 28.3 | 24.1
25.7 | 52.2 | 36 | 34.5 | 28.3 | 24.1
25.7 | 52.2 | 36 | 34.5 | 28.3 | 24.1
25.7 | 52.2 | 36 | 34.6 | 28.4 | 24.1
25.7 | 52.2 | 36 | 34.6 | 28.3 | 24.1
25.7 | 52.2 | 36 | 34.6 | 28.4 | 24.1
25.8 | 52.2 | 36 | 34.6 | 28.4 | 24.1
25.8 | 52.2 | 36.1 | 34.6 | 28.4 | 24.1
25.8 | 52.3 | 36.1 | 34.6 | 28.4 | 24.1
25.8 | 52.2 | 36.1 | 34.6 | 28.4 | 24.1
25.8 | 52.2 | 36.1 | 34.6 | 28.4 | 24.1
25.8 | 52.2 | 36.1 | 34.6 | 28.4 | 24.1
25.8 | 52.3 | 36.1 | 34.7 | 28.4 | 24.1
25.8 | 52.3 | 36.2 | 34.7 | 28.4 | 24.1
25.8 | 52.3 | 36.2 | 34.7 | 28.4 | 24.1
25.8 | 52.3 | 36.2 | 34.7 | 28.4 | 24.1
25.8 | 52.3 | 36.2 | 34.7 | 28.5 | 24.1
25.8 | 52.3 | 36.2 | 34.7 | 28.5 | 24.1
25.8 | 52.3 | 36.3 | 34.7 | 28.5 | 24.1
25.8 | 52.3 | 36.3 | 34.7 | 28.4 | 24.1
25.8 | 52.3 | 36.3 | 34.7 | 28.5 | 24.1
25.8 | 52.3 | 36.3 | 34.7 | 28.5 | 24.1
25.8 | 52.3 | 36.3 | 34.8 | 28.5 | 24.1
25.8 | 52.4 | 36.3 | 34.8 | 28.5 | 24.2
25.8 | 52.4 | 36.3 | 34.8 | 28.5 | 24.2
25.8 | 52.4 | 36.3 | 34.8 | 28.5 | 24.1
25.8 | 52.4 | 36.4 | 34.8 | 28.5 | 24.2
25.8 | 52.4 | 36.4 | 34.8 | 28.5 | 24.2
25.8 | 52.4 | 36.4 | 34.8 | 28.5 | 24.2
25.8 | 52.4 | 36.4 | 34.8 | 28.5 | 24.2
25.8 | 52.4 | 36.4 | 34.9 | 28.5 | 24.1
25.9 | 52.4 | 36.4 | 34.9 | 28.6 | 24.2
25.9 | 52.4 | 36.5 | 34.9 | 28.6 | 24.2
25.9 | 52.5 | 36.5 | 34.9 | 28.6 | 24.2
25.9 | 52.5 | 36.5 | 34.9 | 28.5 | 24.2
25.9 | 52.5 | 36.5 | 34.9 | 28.6 | 24.2
25.9 | 52.5 | 36.5 | 34.9 | 28.6 | 24.2
25.9 | 52.5 | 36.5 | 34.9 | 28.6 | 24.2
25.9 | 52.5 | 36.6 | 35 | 28.6 | 24.2
25.9 | 52.5 | 36.6 | 35 | 28.6 | 24.2
25.9 | 52.5 | 36.6 | 35 | 28.6 | 24.2
25.9 | 52.5 | 36.6 | 35 | 28.6 | 24.2
25.9 | 52.6 | 36.6 | 35 | 28.6 | 24.2
25.9 | 52.6 | 36.7 | 35 | 28.7 | 24.2
25.9 | 52.6 | 36.7 | 35 | 28.6 | 24.2
25.9 | 52.6 | 36.7 | 35 | 28.6 | 24.2
25.9 | 52.6 | 36.7 | 35 | 28.7 | 24.2
25.9 | 52.6 | 36.7 | 35.1 | 28.7 | 24.2
25.9 | 52.7 | 36.7 | 35.1 | 28.7 | 24.2
25.9 | 52.6 | 36.7 | 35.1 | 28.6 | 24.2
25.9 | 52.7 | 36.7 | 35.1 | 28.7 | 24.2
25.9 | 52.6 | 36.7 | 35.1 | 28.7 | 24.2
25.9 | 52.7 | 36.8 | 35.1 | 28.7 | 24.2
25.9 | 52.7 | 36.8 | 35.1 | 28.7 | 24.2
25.9 | 52.7 | 36.8 | 35.1 | 28.7 | 24.2
25.9 | 52.7 | 36.8 | 35.2 | 28.7 | 24.2
26 | 52.7 | 36.8 | 35.2 | 28.7 | 24.2
26 | 52.7 | 36.8 | 35.2 | 28.7 | 24.2
26 | 52.8 | 36.9 | 35.2 | 28.8 | 24.2
26 | 52.8 | 36.9 | 35.2 | 28.7 | 24.2
26 | 52.8 | 36.9 | 35.2 | 28.8 | 24.2
26 | 52.8 | 36.9 | 35.2 | 28.8 | 24.2
26 | 52.8 | 36.9 | 35.3 | 28.8 | 24.2
26 | 52.8 | 36.9 | 35.3 | 28.8 | 24.2
26 | 52.8 | 36.9 | 35.3 | 28.8 | 24.2
26 | 52.8 | 36.9 | 35.3 | 28.8 | 24.2
26 | 52.8 | 37 | 35.3 | 28.8 | 24.2
26 | 52.8 | 37 | 35.3 | 28.8 | 24.2
26 | 52.9 | 37 | 35.3 | 28.8 | 24.3
26 | 52.9 | 37 | 35.3 | 28.8 | 24.3
26 | 52.9 | 37 | 35.4 | 28.8 | 24.3
26 | 52.9 | 37 | 35.4 | 28.9 | 24.3
26 | 52.9 | 37 | 35.4 | 28.9 | 24.3
26 | 52.9 | 37.1 | 35.4 | 28.9 | 24.3
26 | 52.9 | 37.1 | 35.4 | 28.8 | 24.3
26 | 52.9 | 37.1 | 35.4 | 28.9 | 24.3
26 | 52.9 | 37.1 | 35.4 | 28.9 | 24.3
26 | 52.9 | 37.1 | 35.4 | 28.9 | 24.3
26 | 53 | 37.1 | 35.5 | 28.9 | 24.3
26 | 53 | 37.1 | 35.5 | 28.9 | 24.3
26 | 53 | 37.1 | 35.5 | 28.9 | 24.3
26.1 | 53 | 37.1 | 35.5 | 28.9 | 24.3
26.1 | 53 | 37.2 | 35.5 | 28.9 | 24.3
26.1 | 53 | 37.2 | 35.5 | 29 | 24.3
26.1 | 53 | 37.2 | 35.5 | 28.9 | 24.3
26.1 | 53 | 37.2 | 35.6 | 29 | 24.3
26.1 | 53 | 37.2 | 35.6 | 29 | 24.3
26.1 | 53 | 37.2 | 35.6 | 29 | 24.3
26.1 | 53.1 | 37.3 | 35.6 | 29 | 24.3
26.1 | 53 | 37.3 | 35.6 | 29 | 24.3
26.1 | 53.1 | 37.3 | 35.6 | 29 | 24.3
26.1 | 53 | 37.3 | 35.6 | 29 | 24.3
26.1 | 53.1 | 37.3 | 35.6 | 29 | 24.3
26.1 | 53.1 | 37.3 | 35.7 | 29.1 | 24.4
26.1 | 53.1 | 37.3 | 35.7 | 29 | 24.4
26.1 | 53.1 | 37.3 | 35.7 | 29.1 | 24.3
26.1 | 53.1 | 37.3 | 35.7 | 29.1 | 24.4
26.1 | 53.1 | 37.4 | 35.7 | 29.1 | 24.4
26.1 | 53.2 | 37.4 | 35.7 | 29.1 | 24.4
26.1 | 53.1 | 37.4 | 35.7 | 29.1 | 24.4
26.1 | 53.1 | 37.4 | 35.8 | 29.1 | 24.4
26.1 | 53.1 | 37.4 | 35.8 | 29.1 | 24.4
26.1 | 53.2 | 37.4 | 35.8 | 29.1 | 24.4
26.1 | 53.2 | 37.5 | 35.8 | 29.1 | 24.4
26.1 | 53.2 | 37.5 | 35.8 | 29.1 | 24.4
26.1 | 53.2 | 37.5 | 35.8 | 29.1 | 24.4
26.2 | 53.2 | 37.5 | 35.8 | 29.2 | 24.4
26.2 | 53.2 | 37.5 | 35.8 | 29.2 | 24.4
26.2 | 53.3 | 37.6 | 35.9 | 29.2 | 24.4
26.2 | 53.2 | 37.5 | 35.9 | 29.1 | 24.4
26.2 | 53.2 | 37.5 | 35.9 | 29.2 | 24.4
26.2 | 53.2 | 37.6 | 35.9 | 29.2 | 24.4
26.2 | 53.3 | 37.6 | 35.9 | 29.2 | 24.4
26.2 | 53.3 | 37.6 | 35.9 | 29.2 | 24.4
26.2 | 53.3 | 37.6 | 35.9 | 29.2 | 24.4
26.2 | 53.3 | 37.6 | 36 | 29.2 | 24.4
26.2 | 53.3 | 37.6 | 36 | 29.2 | 24.4
26.2 | 53.3 | 37.6 | 36 | 29.2 | 24.4
26.2 | 53.4 | 37.7 | 36 | 29.3 | 24.5
26.2 | 53.4 | 37.7 | 36 | 29.2 | 24.5
26.2 | 53.4 | 37.7 | 36 | 29.3 | 24.5
26.2 | 53.4 | 37.7 | 36 | 29.3 | 24.5
26.2 | 53.4 | 37.7 | 36 | 29.3 | 24.5
26.2 | 53.4 | 37.8 | 36.1 | 29.3 | 24.5
26.2 | 53.4 | 37.7 | 36.1 | 29.3 | 24.5
26.2 | 53.4 | 37.7 | 36.1 | 29.3 | 24.5
26.2 | 53.4 | 37.8 | 36.1 | 29.3 | 24.5
26.2 | 53.4 | 37.8 | 36.1 | 29.3 | 24.5
26.2 | 53.5 | 37.8 | 36.1 | 29.3 | 24.5
26.2 | 53.5 | 37.8 | 36.1 | 29.3 | 24.5
26.2 | 53.5 | 37.8 | 36.2 | 29.3 | 24.5
26.3 | 53.5 | 37.8 | 36.2 | 29.4 | 24.5
26.3 | 53.5 | 37.8 | 36.2 | 29.4 | 24.5
26.3 | 53.5 | 37.9 | 36.2 | 29.4 | 24.6
26.3 | 53.5 | 37.9 | 36.2 | 29.3 | 24.5
26.3 | 53.5 | 37.9 | 36.2 | 29.4 | 24.5
26.3 | 53.5 | 37.9 | 36.2 | 29.4 | 24.6
26.3 | 53.5 | 37.9 | 36.2 | 29.4 | 24.6
26.3 | 53.6 | 38 | 36.3 | 29.4 | 24.6
26.3 | 53.6 | 37.9 | 36.3 | 29.4 | 24.6
26.3 | 53.6 | 37.9 | 36.3 | 29.4 | 24.6
26.3 | 53.6 | 38 | 36.3 | 29.4 | 24.6
26.3 | 53.6 | 38 | 36.3 | 29.4 | 24.6
26.3 | 53.6 | 38 | 36.3 | 29.5 | 24.6
26.3 | 53.6 | 38 | 36.3 | 29.4 | 24.6
26.3 | 53.6 | 38 | 36.3 | 29.5 | 24.6
26.3 | 53.6 | 38 | 36.4 | 29.5 | 24.6
26.3 | 53.6 | 38 | 36.4 | 29.5 | 24.6
26.3 | 53.7 | 38.1 | 36.4 | 29.5 | 24.6
26.3 | 53.7 | 38.1 | 36.4 | 29.5 | 24.6
26.3 | 53.7 | 38.1 | 36.4 | 29.5 | 24.6
26.3 | 53.7 | 38.1 | 36.4 | 29.5 | 24.6
26.3 | 53.7 | 38.1 | 36.4 | 29.5 | 24.6
26.3 | 53.7 | 38.1 | 36.5 | 29.5 | 24.7
26.3 | 53.7 | 38.1 | 36.5 | 29.5 | 24.7
26.3 | 53.7 | 38.1 | 36.5 | 29.5 | 24.7
26.4 | 53.7 | 38.1 | 36.5 | 29.5 | 24.7
26.4 | 53.7 | 38.2 | 36.5 | 29.5 | 24.7
26.4 | 53.8 | 38.2 | 36.5 | 29.6 | 24.7
26.4 | 53.8 | 38.2 | 36.5 | 29.5 | 24.7
26.4 | 53.8 | 38.2 | 36.5 | 29.6 | 24.7
26.4 | 53.7 | 38.2 | 36.6 | 29.6 | 24.7
26.4 | 53.8 | 38.2 | 36.6 | 29.6 | 24.7
26.4 | 53.8 | 38.3 | 36.6 | 29.6 | 24.7
26.4 | 53.8 | 38.2 | 36.6 | 29.6 | 24.7
26.4 | 53.8 | 38.2 | 36.6 | 29.6 | 24.7
26.4 | 53.8 | 38.2 | 36.6 | 29.6 | 24.7
26.4 | 53.8 | 38.3 | 36.6 | 29.6 | 24.7
26.4 | 53.9 | 38.3 | 36.7 | 29.6 | 24.8
26.4 | 53.8 | 38.3 | 36.7 | 29.6 | 24.7
26.4 | 53.9 | 38.3 | 36.7 | 29.6 | 24.8
26.4 | 53.8 | 38.3 | 36.7 | 29.6 | 24.8
26.4 | 53.9 | 38.3 | 36.7 | 29.6 | 24.8
26.4 | 53.9 | 38.4 | 36.7 | 29.7 | 24.8
26.4 | 53.9 | 38.3 | 36.7 | 29.6 | 24.8
26.4 | 53.9 | 38.3 | 36.7 | 29.7 | 24.8
26.4 | 53.9 | 38.4 | 36.7 | 29.7 | 24.8
26.4 | 53.9 | 38.4 | 36.8 | 29.7 | 24.8
26.4 | 54 | 38.4 | 36.8 | 29.7 | 24.8
26.4 | 53.9 | 38.4 | 36.8 | 29.7 | 24.8
26.4 | 53.9 | 38.4 | 36.8 | 29.7 | 24.8
26.5 | 53.9 | 38.4 | 36.8 | 29.7 | 24.8
26.5 | 54 | 38.4 | 36.8 | 29.7 | 24.8
26.5 | 54 | 38.5 | 36.9 | 29.7 | 24.8
26.5 | 54 | 38.4 | 36.9 | 29.7 | 24.8
26.5 | 54 | 38.4 | 36.9 | 29.7 | 24.8
26.5 | 54 | 38.5 | 36.9 | 29.7 | 24.8
26.5 | 54 | 38.5 | 36.9 | 29.7 | 24.8
26.5 | 54 | 38.5 | 36.9 | 29.8 | 24.9
26.5 | 54 | 38.5 | 36.9 | 29.7 | 24.9
26.5 | 54 | 38.5 | 36.9 | 29.8 | 24.9
26.5 | 54 | 38.5 | 36.9 | 29.8 | 24.9
26.5 | 54.1 | 38.5 | 37 | 29.8 | 24.9
26.5 | 54.1 | 38.6 | 37 | 29.8 | 24.9
26.5 | 54.1 | 38.5 | 37 | 29.8 | 24.9
26.5 | 54.1 | 38.5 | 37 | 29.8 | 24.9
26.5 | 54.1 | 38.6 | 37 | 29.8 | 24.9
26.5 | 54.1 | 38.6 | 37 | 29.8 | 24.9
26.5 | 54.1 | 38.6 | 37.1 | 29.8 | 24.9
26.5 | 54.1 | 38.6 | 37.1 | 29.8 | 24.9
26.5 | 54.1 | 38.6 | 37.1 | 29.8 | 24.9
26.5 | 54.1 | 38.6 | 37.1 | 29.8 | 24.9
26.5 | 54.1 | 38.6 | 37.1 | 29.8 | 24.9
26.5 | 54.2 | 38.7 | 37.1 | 29.8 | 24.9
26.5 | 54.2 | 38.6 | 37.2 | 29.8 | 24.9
26.5 | 54.2 | 38.6 | 37.2 | 29.8 | 24.9
26.6 | 54.2 | 38.7 | 37.2 | 29.8 | 25
26.6 | 54.2 | 38.7 | 37.2 | 29.8 | 24.9
26.6 | 54.2 | 38.7 | 37.2 | 29.9 | 25
26.6 | 54.2 | 38.7 | 37.2 | 29.8 | 25
26.6 | 54.2 | 38.7 | 37.2 | 29.9 | 25
26.6 | 54.2 | 38.7 | 37.2 | 29.9 | 25
26.6 | 54.3 | 38.7 | 37.3 | 29.9 | 25
26.6 | 54.3 | 38.8 | 37.3 | 29.9 | 25
26.6 | 54.3 | 38.7 | 37.3 | 29.9 | 25
26.6 | 54.3 | 38.7 | 37.3 | 29.9 | 25
26.6 | 54.3 | 38.8 | 37.3 | 29.9 | 25
26.6 | 54.3 | 38.8 | 37.3 | 29.9 | 25
26.6 | 54.3 | 38.8 | 37.4 | 29.9 | 25
26.6 | 54.3 | 38.8 | 37.4 | 29.9 | 25
26.6 | 54.3 | 38.8 | 37.4 | 30 | 25
26.6 | 54.3 | 38.8 | 37.4 | 30 | 25
26.6 | 54.3 | 38.8 | 37.4 | 29.9 | 25
26.6 | 54.4 | 38.8 | 37.4 | 30 | 25.1
26.6 | 54.4 | 38.8 | 37.4 | 30 | 25.1
26.6 | 54.4 | 38.8 | 37.4 | 30 | 25.1
26.6 | 54.4 | 38.8 | 37.5 | 30 | 25.1
26.6 | 54.4 | 38.8 | 37.5 | 30 | 25.1
26.6 | 54.4 | 38.9 | 37.5 | 30 | 25.1
26.6 | 54.4 | 38.9 | 37.5 | 30 | 25.1
26.6 | 54.4 | 38.9 | 37.5 | 30 | 25.1
26.7 | 54.4 | 38.9 | 37.5 | 30 | 25.1
26.7 | 54.4 | 38.9 | 37.5 | 30 | 25.1
26.7 | 54.5 | 38.9 | 37.6 | 30.1 | 25.1
26.7 | 54.4 | 38.9 | 37.6 | 30 | 25.1
26.7 | 54.5 | 38.9 | 37.6 | 30.1 | 25.1
26.7 | 54.4 | 38.9 | 37.6 | 30.1 | 25.1
26.7 | 54.5 | 38.9 | 37.6 | 30.1 | 25.1
26.7 | 54.5 | 39 | 37.6 | 30.1 | 25.1
26.7 | 54.5 | 39 | 37.6 | 30.1 | 25.1
26.7 | 54.5 | 39 | 37.7 | 30.1 | 25.1
26.7 | 54.5 | 39 | 37.7 | 30.1 | 25.1
26.7 | 54.5 | 39 | 37.7 | 30.1 | 25.1
26.7 | 54.5 | 39 | 37.7 | 30.1 | 25.2
26.7 | 54.5 | 39 | 37.7 | 30.1 | 25.2
26.7 | 54.5 | 39 | 37.7 | 30.1 | 25.2
26.7 | 54.5 | 39 | 37.7 | 30.1 | 25.2
26.7 | 54.6 | 39 | 37.8 | 30.1 | 25.2
26.7 | 54.6 | 39.1 | 37.8 | 30.2 | 25.2
26.7 | 54.6 | 39.1 | 37.8 | 30.1 | 25.2
26.7 | 54.6 | 39.1 | 37.8 | 30.2 | 25.2
26.7 | 54.6 | 39.1 | 37.8 | 30.2 | 25.2
26.7 | 54.6 | 39.1 | 37.8 | 30.2 | 25.2
26.7 | 54.6 | 39.1 | 37.9 | 30.2 | 25.2
26.7 | 54.6 | 39.1 | 37.9 | 30.2 | 25.2
26.7 | 54.6 | 39.1 | 37.9 | 30.2 | 25.2
26.8 | 54.6 | 39.1 | 37.9 | 30.2 | 25.2
26.8 | 54.6 | 39.1 | 37.9 | 30.2 | 25.2
26.8 | 54.7 | 39.2 | 37.9 | 30.2 | 25.3
26.8 | 54.7 | 39.1 | 38 | 30.2 | 25.2
26.8 | 54.7 | 39.1 | 38 | 30.2 | 25.2
26.8 | 54.6 | 39.2 | 38 | 30.2 | 25.3
26.8 | 54.7 | 39.2 | 38 | 30.2 | 25.3
26.8 | 54.7 | 39.2 | 38 | 30.3 | 25.3
26.8 | 54.7 | 39.2 | 38 | 30.2 | 25.3
26.8 | 54.7 | 39.2 | 38 | 30.3 | 25.3
26.8 | 54.7 | 39.2 | 38 | 30.3 | 25.3
26.8 | 54.7 | 39.2 | 38.1 | 30.3 | 25.3
26.8 | 54.8 | 39.3 | 38.1 | 30.3 | 25.3
26.8 | 54.8 | 39.2 | 38.1 | 30.3 | 25.3
26.8 | 54.8 | 39.2 | 38.1 | 30.3 | 25.3
26.8 | 54.7 | 39.2 | 38.1 | 30.3 | 25.3
26.8 | 54.8 | 39.2 | 38.1 | 30.3 | 25.3
26.8 | 54.8 | 39.3 | 38.2 | 30.3 | 25.3
26.8 | 54.8 | 39.3 | 38.2 | 30.3 | 25.3
26.8 | 54.8 | 39.3 | 38.2 | 30.3 | 25.3
26.8 | 54.8 | 39.3 | 38.2 | 30.3 | 25.3
26.8 | 54.8 | 39.3 | 38.2 | 30.3 | 25.3
26.8 | 54.9 | 39.3 | 38.2 | 30.4 | 25.3
26.8 | 54.9 | 39.3 | 38.3 | 30.3 | 25.3
26.8 | 54.9 | 39.3 | 38.3 | 30.4 | 25.3
26.9 | 54.8 | 39.3 | 38.3 | 30.4 | 25.3
26.9 | 54.9 | 39.3 | 38.3 | 30.3 | 25.3
26.9 | 54.9 | 39.4 | 38.3 | 30.4 | 25.4
26.9 | 54.9 | 39.3 | 38.3 | 30.4 | 25.3
26.9 | 54.9 | 39.3 | 38.3 | 30.4 | 25.3
26.9 | 54.9 | 39.4 | 38.3 | 30.4 | 25.4
26.9 | 54.9 | 39.4 | 38.4 | 30.4 | 25.3
26.9 | 55 | 39.4 | 38.4 | 30.4 | 25.4
26.9 | 54.9 | 39.4 | 38.4 | 30.4 | 25.4
26.9 | 55 | 39.4 | 38.4 | 30.4 | 25.4
26.9 | 54.9 | 39.4 | 38.4 | 30.4 | 25.4
26.9 | 55 | 39.4 | 38.5 | 30.4 | 25.4
26.9 | 55 | 39.4 | 38.5 | 30.5 | 25.4
26.9 | 55 | 39.4 | 38.5 | 30.4 | 25.4
26.9 | 55 | 39.4 | 38.5 | 30.5 | 25.4
26.9 | 55 | 39.4 | 38.5 | 30.5 | 25.4
26.9 | 55 | 39.4 | 38.5 | 30.5 | 25.4
26.9 | 55 | 39.5 | 38.5 | 30.5 | 25.4
26.9 | 55 | 39.4 | 38.6 | 30.5 | 25.4
26.9 | 55 | 39.4 | 38.6 | 30.5 | 25.4
26.9 | 55 | 39.4 | 38.6 | 30.5 | 25.4
26.9 | 55 | 39.5 | 38.6 | 30.5 | 25.4
26.9 | 55.1 | 39.5 | 38.6 | 30.5 | 25.4
26.9 | 55.1 | 39.5 | 38.6 | 30.5 | 25.4
26.9 | 55.1 | 39.5 | 38.6 | 30.5 | 25.4
27 | 55.1 | 39.5 | 38.6 | 30.5 | 25.4
27 | 55.1 | 39.5 | 38.7 | 30.5 | 25.4
27 | 55.1 | 39.5 | 38.7 | 30.5 | 25.4
27 | 55.1 | 39.5 | 38.7 | 30.5 | 25.4
27 | 55.2 | 39.5 | 38.7 | 30.6 | 25.4
27 | 55.1 | 39.5 | 38.7 | 30.6 | 25.4
27 | 55.2 | 39.5 | 38.7 | 30.5 | 25.4
27 | 55.2 | 39.5 | 38.8 | 30.6 | 25.4
27 | 55.2 | 39.5 | 38.8 | 30.6 | 25.4
27 | 55.2 | 39.5 | 38.8 | 30.6 | 25.4
27 | 55.2 | 39.5 | 38.8 | 30.6 | 25.4
27 | 55.2 | 39.5 | 38.8 | 30.6 | 25.4
27 | 55.3 | 39.6 | 38.8 | 30.6 | 25.4
27 | 55.3 | 39.5 | 38.8 | 30.6 | 25.4
27 | 55.3 | 39.5 | 38.8 | 30.6 | 25.4
27 | 55.2 | 39.5 | 38.8 | 30.6 | 25.4
27 | 55.3 | 39.6 | 38.9 | 30.6 | 25.4
27 | 55.3 | 39.6 | 38.9 | 30.6 | 25.4
27 | 55.3 | 39.6 | 38.9 | 30.6 | 25.4
27 | 55.3 | 39.5 | 38.9 | 30.7 | 25.4
27 | 55.3 | 39.6 | 38.9 | 30.7 | 25.4
27 | 55.3 | 39.6 | 38.9 | 30.6 | 25.4
27 | 55.4 | 39.6 | 39 | 30.7 | 25.4
27 | 55.4 | 39.6 | 39 | 30.6 | 25.4
27 | 55.4 | 39.6 | 39 | 30.7 | 25.4
27.1 | 55.4 | 39.6 | 39 | 30.7 | 25.4
27.1 | 55.4 | 39.6 | 39 | 30.7 | 25.4
27.1 | 55.4 | 39.6 | 39 | 30.7 | 25.4
27.1 | 55.4 | 39.6 | 39 | 30.7 | 25.4
27.1 | 55.5 | 39.6 | 39 | 30.7 | 25.4
27.1 | 55.4 | 39.6 | 39 | 30.7 | 25.4
27.1 | 55.5 | 39.6 | 39.1 | 30.7 | 25.4
27.1 | 55.5 | 39.7 | 39.1 | 30.7 | 25.5
27.1 | 55.5 | 39.6 | 39.1 | 30.7 | 25.4
27.1 | 55.5 | 39.6 | 39.1 | 30.7 | 25.4
27.1 | 55.5 | 39.6 | 39.1 | 30.7 | 25.5
27.1 | 55.5 | 39.6 | 39.1 | 30.7 | 25.4
27.1 | 55.6 | 39.7 | 39.1 | 30.7 | 25.5
27.1 | 55.6 | 39.7 | 39.1 | 30.7 | 25.5
27.1 | 55.6 | 39.6 | 39.2 | 30.7 | 25.4
27.1 | 55.6 | 39.7 | 39.2 | 30.7 | 25.5
27.1 | 55.6 | 39.7 | 39.2 | 30.7 | 25.5
27.1 | 55.6 | 39.7 | 39.2 | 30.7 | 25.5
27.1 | 55.6 | 39.7 | 39.2 | 30.7 | 25.5
27.1 | 55.7 | 39.7 | 39.2 | 30.7 | 25.5
27.1 | 55.6 | 39.7 | 39.2 | 30.7 | 25.5
27.1 | 55.7 | 39.7 | 39.2 | 30.7 | 25.5
27.1 | 55.7 | 39.7 | 39.3 | 30.8 | 25.5
27.1 | 55.7 | 39.7 | 39.3 | 30.7 | 25.5
27.1 | 55.7 | 39.7 | 39.3 | 30.8 | 25.5
27.2 | 55.7 | 39.7 | 39.3 | 30.7 | 25.5
27.2 | 55.7 | 39.7 | 39.3 | 30.7 | 25.5
27.2 | 55.8 | 39.8 | 39.3 | 30.8 | 25.5
27.2 | 55.8 | 39.7 | 39.3 | 30.7 | 25.5
27.2 | 55.8 | 39.7 | 39.3 | 30.8 | 25.5
27.2 | 55.8 | 39.7 | 39.3 | 30.8 | 25.5
27.2 | 55.8 | 39.7 | 39.4 | 30.7 | 25.5
27.2 | 55.8 | 39.8 | 39.4 | 30.8 | 25.5
27.2 | 55.8 | 39.7 | 39.4 | 30.7 | 25.5
27.2 | 55.9 | 39.7 | 39.4 | 30.8 | 25.5
27.2 | 55.8 | 39.7 | 39.4 | 30.8 | 25.5
27.2 | 55.9 | 39.8 | 39.4 | 30.7 | 25.5
27.2 | 55.9 | 39.8 | 39.4 | 30.8 | 25.5
27.2 | 55.9 | 39.8 | 39.5 | 30.7 | 25.5
27.2 | 55.9 | 39.8 | 39.5 | 30.8 | 25.5
27.2 | 55.9 | 39.8 | 39.5 | 30.8 | 25.5
27.2 | 55.9 | 39.8 | 39.5 | 30.8 | 25.5
27.2 | 56 | 39.8 | 39.5 | 30.8 | 25.6
27.2 | 56 | 39.8 | 39.5 | 30.8 | 25.5
27.2 | 56 | 39.8 | 39.5 | 30.8 | 25.5
27.2 | 56 | 39.8 | 39.5 | 30.8 | 25.5
27.2 | 56 | 39.8 | 39.6 | 30.8 | 25.5
27.2 | 56.1 | 39.9 | 39.6 | 30.8 | 25.6
27.2 | 56.1 | 39.8 | 39.6 | 30.8 | 25.6
27.2 | 56.1 | 39.8 | 39.6 | 30.8 | 25.6
27.3 | 56 | 39.8 | 39.6 | 30.8 | 25.6
27.3 | 56.1 | 39.9 | 39.6 | 30.8 | 25.6
27.3 | 56.1 | 39.9 | 39.6 | 30.8 | 25.6
27.3 | 56.1 | 39.9 | 39.7 | 30.8 | 25.6
27.3 | 56.1 | 39.9 | 39.7 | 30.8 | 25.6
27.3 | 56.1 | 39.9 | 39.7 | 30.8 | 25.6
27.3 | 56.1 | 39.9 | 39.7 | 30.8 | 25.6
27.3 | 56.2 | 39.9 | 39.7 | 30.9 | 25.6
27.3 | 56.2 | 39.9 | 39.7 | 30.8 | 25.6
27.3 | 56.2 | 39.9 | 39.7 | 30.9 | 25.6
27.3 | 56.1 | 39.9 | 39.7 | 30.9 | 25.6
27.3 | 56.2 | 40 | 39.7 | 30.8 | 25.6
27.3 | 56.2 | 40 | 39.8 | 30.9 | 25.6
27.3 | 56.2 | 40 | 39.8 | 30.8 | 25.6
27.3 | 56.3 | 40 | 39.8 | 30.9 | 25.6
27.3 | 56.2 | 40 | 39.8 | 30.9 | 25.6
27.3 | 56.2 | 40 | 39.8 | 30.9 | 25.6
27.3 | 56.3 | 40 | 39.8 | 30.9 | 25.7
27.3 | 56.3 | 40 | 39.8 | 30.9 | 25.6
27.3 | 56.3 | 40 | 39.8 | 30.9 | 25.6
27.3 | 56.3 | 40 | 39.8 | 30.9 | 25.7
27.3 | 56.3 | 40.1 | 39.8 | 30.9 | 25.7
27.3 | 56.4 | 40.1 | 39.8 | 30.9 | 25.7
27.3 | 56.4 | 40.1 | 39.8 | 30.9 | 25.7
27.3 | 56.4 | 40.1 | 39.9 | 30.9 | 25.7
27.4 | 56.3 | 40.1 | 39.9 | 30.9 | 25.7
27.4 | 56.4 | 40.1 | 39.9 | 30.9 | 25.7
27.4 | 56.4 | 40.2 | 39.9 | 30.9 | 25.7
27.4 | 56.4 | 40.1 | 39.9 | 30.9 | 25.7
27.4 | 56.4 | 40.1 | 39.9 | 31 | 25.7
27.4 | 56.4 | 40.1 | 39.9 | 30.9 | 25.7
27.4 | 56.4 | 40.2 | 39.9 | 30.9 | 25.7
27.4 | 56.5 | 40.2 | 39.9 | 31 | 25.7
27.4 | 56.5 | 40.2 | 39.9 | 30.9 | 25.7
27.4 | 56.5 | 40.2 | 39.9 | 31 | 25.7
27.4 | 56.4 | 40.2 | 39.9 | 31 | 25.7
27.4 | 56.5 | 40.2 | 40 | 30.9 | 25.7
27.4 | 56.5 | 40.3 | 40 | 31 | 25.7
27.4 | 56.5 | 40.2 | 40 | 31 | 25.7
27.4 | 56.5 | 40.2 | 40 | 31 | 25.7
27.4 | 56.5 | 40.3 | 40 | 31 | 25.7
27.4 | 56.5 | 40.3 | 40 | 31 | 25.7
27.4 | 56.6 | 40.3 | 40 | 31 | 25.7
27.4 | 56.6 | 40.3 | 40 | 31 | 25.7
27.4 | 56.6 | 40.3 | 40 | 31 | 25.7
27.4 | 56.5 | 40.3 | 40 | 31 | 25.7
27.4 | 56.6 | 40.3 | 40 | 31 | 25.7
27.4 | 56.6 | 40.4 | 40 | 31 | 25.7
27.4 | 56.6 | 40.4 | 40.1 | 31 | 25.7
27.4 | 56.7 | 40.4 | 40.1 | 31 | 25.7
27.5 | 56.6 | 40.4 | 40.1 | 31 | 25.7
27.5 | 56.6 | 40.4 | 40.1 | 31 | 25.7
27.5 | 56.7 | 40.4 | 40.1 | 31 | 25.7
27.5 | 56.7 | 40.4 | 40.1 | 31 | 25.7
27.5 | 56.7 | 40.4 | 40.1 | 31.1 | 25.7
27.5 | 56.7 | 40.4 | 40.1 | 31 | 25.7
27.5 | 56.7 | 40.4 | 40.1 | 31 | 25.7
27.5 | 56.8 | 40.5 | 40.1 | 31.1 | 25.8
27.5 | 56.7 | 40.4 | 40.1 | 31.1 | 25.7
27.5 | 56.8 | 40.4 | 40.2 | 31.1 | 25.7
27.5 | 56.7 | 40.5 | 40.1 | 31.1 | 25.7
27.5 | 56.8 | 40.5 | 40.2 | 31.1 | 25.7
27.5 | 56.8 | 40.5 | 40.2 | 31.1 | 25.8
27.5 | 56.8 | 40.5 | 40.2 | 31.1 | 25.7
27.5 | 56.8 | 40.5 | 40.2 | 31.1 | 25.8
27.5 | 56.8 | 40.5 | 40.2 | 31.1 | 25.8
27.5 | 56.8 | 40.5 | 40.2 | 31.1 | 25.7
27.5 | 56.9 | 40.6 | 40.2 | 31.1 | 25.8
27.5 | 56.9 | 40.5 | 40.2 | 31.1 | 25.8
27.5 | 56.9 | 40.5 | 40.2 | 31.2 | 25.8
27.5 | 56.9 | 40.5 | 40.2 | 31.2 | 25.8
27.5 | 56.9 | 40.5 | 40.2 | 31.2 | 25.8
27.5 | 57 | 40.6 | 40.2 | 31.2 | 25.8
27.5 | 57 | 40.5 | 40.3 | 31.2 | 25.8
27.5 | 57 | 40.6 | 40.3 | 31.2 | 25.8
27.6 | 56.9 | 40.6 | 40.3 | 31.2 | 25.8
27.6 | 57 | 40.6 | 40.3 | 31.2 | 25.8
27.6 | 57 | 40.6 | 40.3 | 31.2 | 25.8
27.6 | 57 | 40.6 | 40.3 | 31.3 | 25.8
27.6 | 57.1 | 40.6 | 40.3 | 31.3 | 25.8
27.6 | 57 | 40.6 | 40.3 | 31.3 | 25.8
27.6 | 57.1 | 40.6 | 40.3 | 31.3 | 25.8
27.6 | 57.1 | 40.7 | 40.3 | 31.3 | 25.8
27.6 | 57.1 | 40.6 | 40.3 | 31.3 | 25.8
27.6 | 57.2 | 40.6 | 40.4 | 31.3 | 25.8
27.6 | 57.1 | 40.7 | 40.3 | 31.3 | 25.8
27.6 | 57.2 | 40.7 | 40.4 | 31.3 | 25.8
27.6 | 57.2 | 40.7 | 40.4 | 31.4 | 25.8
27.6 | 57.2 | 40.7 | 40.4 | 31.4 | 25.8
27.6 | 57.2 | 40.7 | 40.4 | 31.4 | 25.8
27.6 | 57.2 | 40.7 | 40.4 | 31.4 | 25.8
27.6 | 57.3 | 40.7 | 40.4 | 31.4 | 25.8
27.6 | 57.3 | 40.7 | 40.4 | 31.4 | 25.9
27.6 | 57.3 | 40.7 | 40.4 | 31.4 | 25.8
27.6 | 57.3 | 40.7 | 40.5 | 31.5 | 25.9
27.6 | 57.3 | 40.7 | 40.4 | 31.5 | 25.9
27.6 | 57.3 | 40.7 | 40.5 | 31.4 | 25.9
27.6 | 57.4 | 40.8 | 40.5 | 31.5 | 25.9
27.6 | 57.4 | 40.7 | 40.5 | 31.5 | 25.9
27.6 | 57.4 | 40.8 | 40.5 | 31.5 | 25.9
27.7 | 57.4 | 40.8 | 40.5 | 31.5 | 25.9
27.7 | 57.5 | 40.8 | 40.5 | 31.5 | 25.9
27.7 | 57.5 | 40.8 | 40.5 | 31.5 | 25.9
27.7 | 57.5 | 40.8 | 40.5 | 31.5 | 25.9
27.7 | 57.5 | 40.8 | 40.5 | 31.6 | 25.9
27.7 | 57.5 | 40.8 | 40.5 | 31.6 | 25.9
27.7 | 57.6 | 40.8 | 40.6 | 31.5 | 25.9
27.7 | 57.6 | 40.9 | 40.6 | 31.6 | 25.9
27.7 | 57.6 | 40.8 | 40.6 | 31.6 | 25.9
27.7 | 57.6 | 40.8 | 40.6 | 31.6 | 25.9
27.7 | 57.6 | 40.9 | 40.6 | 31.6 | 25.9
27.7 | 57.7 | 40.9 | 40.6 | 31.6 | 25.9
27.7 | 57.7 | 40.9 | 40.6 | 31.6 | 25.9
27.7 | 57.7 | 40.9 | 40.6 | 31.6 | 25.9
27.7 | 57.7 | 40.9 | 40.6 | 31.7 | 25.9
27.7 | 57.7 | 40.9 | 40.6 | 31.7 | 25.9
27.7 | 57.8 | 40.9 | 40.7 | 31.6 | 25.9
27.7 | 57.8 | 41 | 40.7 | 31.7 | 26
27.7 | 57.8 | 40.9 | 40.7 | 31.7 | 26
27.7 | 57.9 | 40.9 | 40.7 | 31.7 | 26
27.7 | 57.8 | 41 | 40.7 | 31.7 | 26
27.7 | 57.9 | 41 | 40.7 | 31.7 | 26
27.7 | 57.9 | 41 | 40.7 | 31.7 | 26
27.7 | 57.9 | 41 | 40.7 | 31.7 | 26
27.7 | 58 | 41 | 40.7 | 31.8 | 26
27.8 | 57.9 | 41 | 40.7 | 31.7 | 26
27.8 | 58 | 41 | 40.8 | 31.7 | 26
27.8 | 58 | 41.1 | 40.8 | 31.8 | 26
27.8 | 58 | 41 | 40.8 | 31.8 | 26
27.8 | 58.1 | 41 | 40.8 | 31.8 | 26
27.8 | 58 | 41.1 | 40.8 | 31.8 | 26
27.8 | 58.1 | 41.1 | 40.8 | 31.8 | 26
27.8 | 58.1 | 41.1 | 40.8 | 31.8 | 26
27.8 | 58.1 | 41.1 | 40.8 | 31.8 | 26
27.8 | 58.1 | 41.1 | 40.8 | 31.8 | 26
27.8 | 58.1 | 41.1 | 40.8 | 31.8 | 26
27.8 | 58.2 | 41.1 | 40.9 | 31.8 | 26
27.8 | 58.2 | 41.2 | 40.9 | 31.8 | 26
27.8 | 58.2 | 41.1 | 40.9 | 31.9 | 26
27.8 | 58.2 | 41.2 | 40.9 | 31.9 | 26
27.8 | 58.2 | 41.2 | 40.9 | 31.9 | 26
27.8 | 58.2 | 41.2 | 40.9 | 31.9 | 26
27.8 | 58.3 | 41.2 | 40.9 | 31.9 | 26
27.8 | 58.3 | 41.2 | 40.9 | 31.9 | 26
27.8 | 58.3 | 41.2 | 40.9 | 31.9 | 26
27.8 | 58.3 | 41.2 | 40.9 | 31.9 | 26
27.8 | 58.3 | 41.2 | 40.9 | 31.9 | 26
27.8 | 58.4 | 41.3 | 41 | 31.9 | 26.1
27.8 | 58.4 | 41.2 | 40.9 | 31.9 | 26.1
27.8 | 58.4 | 41.3 | 41 | 32 | 26.1
27.9 | 58.4 | 41.3 | 40.9 | 32 | 26.1
27.9 | 58.4 | 41.3 | 41 | 32 | 26
27.9 | 58.5 | 41.3 | 41 | 32 | 26.1
27.9 | 58.5 | 41.3 | 41 | 32 | 26.1
27.9 | 58.5 | 41.3 | 41 | 32 | 26.1
27.9 | 58.5 | 41.3 | 41 | 32 | 26.1
27.9 | 58.5 | 41.3 | 41 | 32 | 26.1
27.9 | 58.6 | 41.4 | 41 | 32 | 26.1
27.9 | 58.6 | 41.4 | 41 | 32 | 26.1
27.9 | 58.6 | 41.4 | 41 | 32.1 | 26.1
27.9 | 58.6 | 41.4 | 41 | 32.1 | 26.1
27.9 | 58.6 | 41.4 | 41.1 | 32.1 | 26.1
27.9 | 58.6 | 41.4 | 41.1 | 32.1 | 26.1
27.9 | 58.7 | 41.4 | 41.1 | 32.1 | 26.1
27.9 | 58.7 | 41.4 | 41.1 | 32.1 | 26.1
27.9 | 58.6 | 41.4 | 41.1 | 32.1 | 26.1
27.9 | 58.7 | 41.4 | 41.1 | 32.1 | 26.1
27.9 | 58.7 | 41.5 | 41.1 | 32.1 | 26.1
27.9 | 58.8 | 41.4 | 41.1 | 32.1 | 26.1
27.9 | 58.8 | 41.5 | 41.1 | 32.2 | 26.1
27.9 | 58.7 | 41.5 | 41.1 | 32.2 | 26.1
27.9 | 58.8 | 41.5 | 41.1 | 32.1 | 26.1
27.9 | 58.8 | 41.5 | 41.1 | 32.2 | 26.2
27.9 | 58.9 | 41.5 | 41.1 | 32.2 | 26.2
27.9 | 58.9 | 41.5 | 41.1 | 32.2 | 26.2
28 | 58.8 | 41.5 | 41.1 | 32.2 | 26.2
28 | 58.9 | 41.5 | 41.2 | 32.2 | 26.2
28 | 58.9 | 41.6 | 41.2 | 32.2 | 26.2
28 | 58.9 | 41.5 | 41.1 | 32.2 | 26.2
28 | 59 | 41.5 | 41.2 | 32.2 | 26.2
28 | 58.9 | 41.6 | 41.1 | 32.2 | 26.2
28 | 59 | 41.6 | 41.2 | 32.2 | 26.2
28 | 59 | 41.6 | 41.2 | 32.2 | 26.2
28 | 59 | 41.6 | 41.2 | 32.2 | 26.2
28 | 59.1 | 41.6 | 41.2 | 32.2 | 26.2
28 | 59 | 41.6 | 41.2 | 32.2 | 26.2
28 | 59.1 | 41.6 | 41.2 | 32.2 | 26.2
28 | 59.1 | 41.6 | 41.2 | 32.2 | 26.2
28 | 59.1 | 41.6 | 41.2 | 32.2 | 26.2
28 | 59.1 | 41.6 | 41.2 | 32.3 | 26.2
28 | 59.1 | 41.6 | 41.2 | 32.3 | 26.2
28 | 59.1 | 41.7 | 41.2 | 32.2 | 26.2
28 | 59.2 | 41.7 | 41.2 | 32.3 | 26.3
28 | 59.2 | 41.7 | 41.2 | 32.3 | 26.3
28 | 59.2 | 41.7 | 41.2 | 32.3 | 26.3
28 | 59.2 | 41.7 | 41.2 | 32.3 | 26.3
28 | 59.2 | 41.7 | 41.2 | 32.2 | 26.3
28 | 59.3 | 41.7 | 41.3 | 32.3 | 26.3
28 | 59.3 | 41.7 | 41.2 | 32.3 | 26.3
28 | 59.3 | 41.7 | 41.3 | 32.3 | 26.3
28.1 | 59.2 | 41.7 | 41.2 | 32.3 | 26.3
28.1 | 59.3 | 41.7 | 41.3 | 32.3 | 26.3
28.1 | 59.3 | 41.8 | 41.3 | 32.3 | 26.3
28.1 | 59.3 | 41.7 | 41.2 | 32.3 | 26.3
28.1 | 59.4 | 41.7 | 41.2 | 32.3 | 26.3
28.1 | 59.3 | 41.8 | 41.2 | 32.3 | 26.3
28.1 | 59.4 | 41.8 | 41.3 | 32.3 | 26.3
28.1 | 59.4 | 41.8 | 41.3 | 32.3 | 26.3
28.1 | 59.4 | 41.8 | 41.2 | 32.3 | 26.3
28.1 | 59.5 | 41.8 | 41.2 | 32.3 | 26.3
28.1 | 59.4 | 41.8 | 41.2 | 32.3 | 26.3
28.1 | 59.5 | 41.8 | 41.2 | 32.3 | 26.3
28.1 | 59.5 | 41.8 | 41.3 | 32.3 | 26.3
28.1 | 59.5 | 41.8 | 41.2 | 32.3 | 26.3
28.1 | 59.5 | 41.8 | 41.2 | 32.3 | 26.3
28.1 | 59.5 | 41.8 | 41.2 | 32.3 | 26.3
28.1 | 59.5 | 41.8 | 41.2 | 32.3 | 26.3
28.1 | 59.6 | 41.9 | 41.2 | 32.3 | 26.3
28.1 | 59.6 | 41.8 | 41.2 | 32.3 | 26.3
28.1 | 59.6 | 41.8 | 41.2 | 32.3 | 26.3
28.1 | 59.6 | 41.9 | 41.2 | 32.3 | 26.3
28.1 | 59.6 | 41.9 | 41.2 | 32.3 | 26.3
28.1 | 59.7 | 41.9 | 41.2 | 32.3 | 26.4
28.1 | 59.7 | 41.9 | 41.2 | 32.3 | 26.4
28.1 | 59.7 | 41.9 | 41.2 | 32.3 | 26.4
28.2 | 59.6 | 41.9 | 41.2 | 32.3 | 26.4
28.2 | 59.7 | 41.9 | 41.2 | 32.3 | 26.3
28.2 | 59.7 | 42 | 41.2 | 32.3 | 26.4
28.2 | 59.7 | 41.9 | 41.2 | 32.3 | 26.4
28.2 | 59.8 | 41.9 | 41.2 | 32.3 | 26.4
28.2 | 59.7 | 42 | 41.2 | 32.3 | 26.4
28.2 | 59.8 | 42 | 41.2 | 32.3 | 26.4
28.2 | 59.8 | 42 | 41.2 | 32.3 | 26.4
28.2 | 59.8 | 42 | 41.1 | 32.3 | 26.4
28.2 | 59.8 | 42 | 41.2 | 32.3 | 26.4
28.2 | 59.8 | 42 | 41.1 | 32.3 | 26.4
28.2 | 59.8 | 42 | 41.2 | 32.3 | 26.4
28.2 | 59.9 | 42.1 | 41.2 | 32.3 | 26.4
28.2 | 59.8 | 42 | 41.1 | 32.3 | 26.4
28.2 | 59.9 | 42 | 41.1 | 32.3 | 26.4
28.2 | 59.8 | 42 | 41.1 | 32.3 | 26.4
28.2 | 59.9 | 42 | 41.2 | 32.3 | 26.4
28.2 | 59.9 | 42.1 | 41.2 | 32.3 | 26.4
28.2 | 59.9 | 42 | 41.1 | 32.3 | 26.4
28.2 | 59.9 | 42 | 41.1 | 32.3 | 26.4
28.2 | 59.9 | 42 | 41.1 | 32.3 | 26.4
28.2 | 60 | 42.1 | 41.1 | 32.2 | 26.4
28.2 | 60 | 42.1 | 41.1 | 32.3 | 26.5
28.2 | 60 | 42 | 41.1 | 32.2 | 26.5
28.2 | 60 | 42.1 | 41.1 | 32.3 | 26.4
28.3 | 60 | 42.1 | 41.1 | 32.3 | 26.5
28.3 | 60 | 42.1 | 41.1 | 32.2 | 26.4
28.3 | 60.1 | 42.2 | 41.1 | 32.2 | 26.5
28.3 | 60 | 42.1 | 41.1 | 32.2 | 26.5
28.3 | 60.1 | 42.1 | 41.1 | 32.3 | 26.5
28.3 | 60 | 42.1 | 41.1 | 32.2 | 26.5
28.3 | 60.1 | 42.1 | 41.1 | 32.2 | 26.5
28.3 | 60.1 | 42.2 | 41.1 | 32.2 | 26.5
28.3 | 60.1 | 42.1 | 41 | 32.2 | 26.5
28.3 | 60.2 | 42.2 | 41.1 | 32.2 | 26.5
28.3 | 60.1 | 42.2 | 41.1 | 32.2 | 26.5
28.3 | 60.2 | 42.2 | 41.1 | 32.2 | 26.5
28.3 | 60.2 | 42.2 | 41.1 | 32.2 | 26.5
28.3 | 60.2 | 42.2 | 41 | 32.2 | 26.5
28.3 | 60.2 | 42.2 | 41.1 | 32.2 | 26.5
28.3 | 60.2 | 42.2 | 41.1 | 32.2 | 26.5
28.3 | 60.2 | 42.2 | 41.1 | 32.2 | 26.5
28.3 | 60.3 | 42.3 | 41.1 | 32.2 | 26.5
28.3 | 60.3 | 42.2 | 41.1 | 32.2 | 26.5
28.3 | 60.3 | 42.2 | 41.1 | 32.2 | 26.5
28.3 | 60.3 | 42.2 | 41.1 | 32.2 | 26.5
28.3 | 60.3 | 42.2 | 41.1 | 32.2 | 26.5
28.3 | 60.4 | 42.3 | 41.1 | 32.2 | 26.5
28.3 | 60.3 | 42.2 | 41 | 32.2 | 26.5
28.3 | 60.4 | 42.3 | 41.1 | 32.2 | 26.5
28.4 | 60.3 | 42.3 | 41.1 | 32.2 | 26.5
28.4 | 60.4 | 42.3 | 41.1 | 32.1 | 26.5
28.4 | 60.4 | 42.3 | 41.1 | 32.2 | 26.5
28.4 | 60.4 | 42.3 | 41 | 32.1 | 26.5
28.4 | 60.5 | 42.3 | 41.1 | 32.2 | 26.5
28.4 | 60.4 | 42.3 | 41 | 32.2 | 26.5
28.4 | 60.5 | 42.3 | 41.1 | 32.1 | 26.5
28.4 | 60.5 | 42.4 | 41.1 | 32.1 | 26.5
28.4 | 60.5 | 42.3 | 41 | 32.1 | 26.5
28.4 | 60.5 | 42.3 | 41 | 32.2 | 26.5
28.4 | 60.5 | 42.3 | 41 | 32.1 | 26.5
28.4 | 60.5 | 42.4 | 41.1 | 32.1 | 26.5
28.4 | 60.6 | 42.4 | 41.1 | 32.1 | 26.6
28.4 | 60.5 | 42.3 | 41 | 32.1 | 26.5
28.4 | 60.6 | 42.4 | 41 | 32.1 | 26.5
28.4 | 60.5 | 42.4 | 41 | 32.1 | 26.5
28.4 | 60.6 | 42.4 | 41 | 32.1 | 26.5
28.4 | 60.6 | 42.5 | 41 | 32.1 | 26.6
28.4 | 60.6 | 42.4 | 41 | 32.1 | 26.6
28.4 | 60.6 | 42.4 | 41 | 32.1 | 26.5
28.4 | 60.6 | 42.4 | 41 | 32.1 | 26.6
28.4 | 60.6 | 42.4 | 41 | 32.1 | 26.5
28.4 | 60.7 | 42.5 | 41 | 32.1 | 26.6
28.4 | 60.7 | 42.4 | 40.9 | 32.1 | 26.5
28.4 | 60.7 | 42.5 | 41 | 32.1 | 26.5
28.5 | 60.6 | 42.5 | 40.9 | 32.1 | 26.5
28.5 | 60.7 | 42.5 | 41 | 32 | 26.5
28.5 | 60.7 | 42.6 | 41 | 32.1 | 26.6
28.5 | 60.7 | 42.5 | 40.9 | 32.1 | 26.5
28.5 | 60.8 | 42.5 | 40.9 | 32.1 | 26.5
28.5 | 60.7 | 42.5 | 40.9 | 32.1 | 26.5
28.5 | 60.7 | 42.5 | 40.9 | 32 | 26.5
28.5 | 60.8 | 42.6 | 41 | 32.1 | 26.5
28.5 | 60.8 | 42.5 | 40.9 | 32 | 26.5
28.5 | 60.8 | 42.6 | 40.9 | 32.1 | 26.5
28.5 | 60.8 | 42.6 | 40.9 | 32.1 | 26.5
28.5 | 60.8 | 42.6 | 40.9 | 32 | 26.5
28.5 | 60.9 | 42.7 | 40.9 | 32 | 26.5
28.5 | 60.9 | 42.6 | 40.9 | 32 | 26.5
28.5 | 60.9 | 42.7 | 40.9 | 32.1 | 26.5
28.5 | 60.9 | 42.7 | 40.9 | 32 | 26.5
28.5 | 60.9 | 42.7 | 40.9 | 32 | 26.5
28.5 | 61 | 42.8 | 40.9 | 32 | 26.5
28.5 | 61 | 42.7 | 40.9 | 32 | 26.5
28.5 | 61 | 42.7 | 40.9 | 32 | 26.5
28.5 | 60.9 | 42.7 | 40.9 | 32 | 26.5
28.5 | 61 | 42.7 | 40.9 | 32 | 26.5
28.5 | 61 | 42.8 | 40.9 | 32 | 26.5
28.5 | 61 | 42.7 | 40.9 | 32 | 26.5
28.5 | 61.1 | 42.8 | 40.9 | 32 | 26.5
28.6 | 61 | 42.8 | 40.9 | 32 | 26.5
28.6 | 61.1 | 42.8 | 40.9 | 32 | 26.5
28.6 | 61.1 | 42.9 | 40.9 | 32 | 26.5
28.6 | 61.1 | 42.8 | 40.9 | 31.9 | 26.5
28.6 | 61.2 | 42.9 | 40.9 | 32 | 26.4
28.6 | 61.1 | 42.8 | 40.9 | 32 | 26.5
28.6 | 61.2 | 42.9 | 41 | 31.9 | 26.5
28.6 | 61.2 | 42.9 | 41 | 31.9 | 26.5
28.6 | 61.3 | 42.8 | 40.9 | 31.9 | 26.4
28.6 | 61.3 | 42.9 | 41 | 31.9 | 26.4
28.6 | 61.3 | 42.9 | 40.9 | 31.9 | 26.4
28.6 | 61.3 | 42.9 | 41 | 31.9 | 26.4
28.6 | 61.4 | 43 | 41 | 31.9 | 26.4
28.6 | 61.4 | 42.9 | 41 | 31.9 | 26.4
28.6 | 61.4 | 43 | 41 | 31.9 | 26.4
28.6 | 61.4 | 43 | 41 | 31.9 | 26.4
28.6 | 61.4 | 43 | 41 | 31.9 | 26.4
28.6 | 61.5 | 43.1 | 41 | 31.9 | 26.4
28.6 | 61.5 | 42.9 | 41 | 31.8 | 26.3
28.6 | 61.5 | 43 | 41 | 31.9 | 26.3
28.6 | 61.5 | 43 | 41 | 31.9 | 26.4
28.6 | 61.5 | 43 | 41 | 31.8 | 26.3
28.6 | 61.6 | 43.1 | 41 | 31.8 | 26.4
28.6 | 61.6 | 43 | 41 | 31.8 | 26.3
28.6 | 61.6 | 43.1 | 41 | 31.8 | 26.3
28.7 | 61.6 | 43.1 | 41 | 31.8 | 26.3
28.7 | 61.6 | 43.1 | 41 | 31.8 | 26.3
28.7 | 61.7 | 43.1 | 41 | 31.8 | 26.3
28.7 | 61.7 | 43 | 41 | 31.8 | 26.2
28.7 | 61.7 | 43.1 | 41 | 31.8 | 26.2
28.7 | 61.7 | 43.1 | 41 | 31.8 | 26.3
28.7 | 61.7 | 43.1 | 41 | 31.8 | 26.2
28.7 | 61.8 | 43.2 | 41.1 | 31.8 | 26.3
28.7 | 61.8 | 43.1 | 41 | 31.8 | 26.2
28.7 | 61.8 | 43.2 | 41 | 31.8 | 26.2
28.7 | 61.8 | 43.2 | 41 | 31.8 | 26.2
28.7 | 61.8 | 43.2 | 41.1 | 31.8 | 26.2
28.7 | 61.9 | 43.2 | 41.1 | 31.8 | 26.2
28.7 | 61.9 | 43.1 | 41 | 31.8 | 26.1
28.7 | 61.9 | 43.2 | 41 | 31.8 | 26.1
28.7 | 61.9 | 43.2 | 41 | 31.8 | 26.1
28.7 | 61.9 | 43.2 | 41.1 | 31.8 | 26.1
28.7 | 62 | 43.3 | 41.1 | 31.8 | 26.2
28.7 | 62 | 43.2 | 41 | 31.8 | 26.1
28.7 | 62 | 43.2 | 41.1 | 31.8 | 26.1
28.7 | 62 | 43.2 | 41 | 31.8 | 26.1
28.7 | 62 | 43.3 | 41.1 | 31.8 | 26.1
28.7 | 62.1 | 43.3 | 41.1 | 31.8 | 26.1
28.7 | 62.1 | 43.2 | 41 | 31.8 | 26
28.7 | 62.2 | 43.3 | 41.1 | 31.8 | 26
28.8 | 62.1 | 43.3 | 41 | 31.8 | 26
28.8 | 62.1 | 43.3 | 41.1 | 31.8 | 26
28.8 | 62.2 | 43.4 | 41.1 | 31.8 | 26
28.8 | 62.2 | 43.3 | 41 | 31.8 | 26
28.8 | 62.3 | 43.3 | 41.1 | 31.9 | 26
28.8 | 62.2 | 43.3 | 41 | 31.9 | 26
28.8 | 62.2 | 43.3 | 41.1 | 31.8 | 26
28.8 | 62.3 | 43.4 | 41.1 | 31.9 | 26
28.8 | 62.3 | 43.3 | 41 | 31.8 | 25.9
28.8 | 62.3 | 43.4 | 41 | 31.9 | 25.9
28.8 | 62.3 | 43.4 | 41 | 31.9 | 25.9
28.8 | 62.3 | 43.4 | 41 | 31.9 | 25.9
28.8 | 62.4 | 43.4 | 41.1 | 31.9 | 25.9
28.8 | 62.4 | 43.3 | 41 | 31.9 | 25.9
28.8 | 62.4 | 43.4 | 41 | 31.9 | 25.9
28.8 | 62.3 | 43.4 | 41 | 31.9 | 25.9
28.8 | 62.4 | 43.4 | 41 | 31.9 | 25.9
28.8 | 62.5 | 43.5 | 41 | 31.9 | 25.9
28.8 | 62.5 | 43.3 | 40.9 | 31.9 | 25.8
28.8 | 62.5 | 43.4 | 40.9 | 31.9 | 25.8
28.8 | 62.4 | 43.4 | 40.9 | 31.9 | 25.8
28.8 | 62.5 | 43.4 | 40.9 | 31.9 | 25.9
28.8 | 62.5 | 43.5 | 41 | 31.9 | 25.9
28.8 | 62.6 | 43.4 | 40.9 | 31.9 | 25.8
28.8 | 62.6 | 43.5 | 40.9 | 31.9 | 25.8
28.9 | 62.5 | 43.4 | 40.9 | 31.9 | 25.8
28.9 | 62.6 | 43.4 | 40.9 | 31.9 | 25.8
28.9 | 62.6 | 43.5 | 40.9 | 31.9 | 25.8
28.9 | 62.6 | 43.4 | 40.8 | 31.9 | 25.7
28.9 | 62.7 | 43.5 | 40.8 | 32 | 25.7
28.9 | 62.6 | 43.5 | 40.8 | 32 | 25.7
28.9 | 62.6 | 43.5 | 40.8 | 31.9 | 25.7
28.9 | 62.7 | 43.5 | 40.9 | 31.9 | 25.7
28.9 | 62.7 | 43.4 | 40.8 | 31.9 | 25.6
28.9 | 62.7 | 43.5 | 40.8 | 32 | 25.6
28.9 | 62.7 | 43.5 | 40.8 | 32 | 25.7
28.9 | 62.7 | 43.5 | 40.8 | 31.9 | 25.7
28.9 | 62.8 | 43.5 | 40.8 | 31.9 | 25.7
28.9 | 62.8 | 43.4 | 40.7 | 31.9 | 25.6
28.9 | 62.8 | 43.5 | 40.8 | 31.9 | 25.6
28.9 | 62.8 | 43.5 | 40.7 | 31.9 | 25.6
28.9 | 62.8 | 43.5 | 40.8 | 31.9 | 25.6
28.9 | 62.9 | 43.6 | 40.8 | 31.9 | 25.6
28.9 | 62.9 | 43.5 | 40.7 | 31.9 | 25.5
28.9 | 62.9 | 43.6 | 40.7 | 31.9 | 25.5
28.9 | 62.8 | 43.6 | 40.7 | 31.9 | 25.5
28.9 | 62.9 | 43.6 | 40.7 | 31.9 | 25.5
28.9 | 62.9 | 43.6 | 40.7 | 31.9 | 25.5
28.9 | 63 | 43.5 | 40.6 | 31.9 | 25.4
28.9 | 63 | 43.6 | 40.7 | 31.9 | 25.4
29 | 62.9 | 43.6 | 40.6 | 31.9 | 25.5
29 | 63 | 43.6 | 40.7 | 31.9 | 25.5
29 | 63 | 43.7 | 40.7 | 31.9 | 25.5
29 | 63 | 43.5 | 40.6 | 31.9 | 25.4
29 | 63 | 43.7 | 40.6 | 31.9 | 25.4
29 | 63 | 43.6 | 40.6 | 31.9 | 25.4
29 | 63 | 43.6 | 40.6 | 31.8 | 25.4
29 | 63.1 | 43.7 | 40.6 | 31.8 | 25.4
29 | 63.1 | 43.6 | 40.5 | 31.8 | 25.3
29 | 63.1 | 43.7 | 40.6 | 31.8 | 25.3
29 | 63 | 43.6 | 40.5 | 31.8 | 25.3
29 | 63.1 | 43.7 | 40.6 | 31.8 | 25.3
29 | 63.1 | 43.7 | 40.6 | 31.8 | 25.3
29 | 63.1 | 43.6 | 40.5 | 31.8 | 25.2
29 | 63.2 | 43.7 | 40.6 | 31.8 | 25.2
29 | 63.1 | 43.7 | 40.5 | 31.8 | 25.3
29 | 63.1 | 43.7 | 40.5 | 31.8 | 25.3
29 | 63.2 | 43.8 | 40.5 | 31.8 | 25.3
29 | 63.2 | 43.6 | 40.5 | 31.8 | 25.2
29 | 63.2 | 43.7 | 40.5 | 31.8 | 25.2
29 | 63.1 | 43.7 | 40.5 | 31.8 | 25.2
29 | 63.2 | 43.7 | 40.5 | 31.7 | 25.2
29 | 63.3 | 43.8 | 40.5 | 31.7 | 25.2
29 | 63.3 | 43.7 | 40.4 | 31.7 | 25.1
29 | 63.3 | 43.8 | 40.4 | 31.7 | 25.1
29.1 | 63.2 | 43.8 | 40.4 | 31.7 | 25.1
29.1 | 63.3 | 43.8 | 40.4 | 31.7 | 25.1
29.1 | 63.3 | 43.9 | 40.4 | 31.7 | 25.1
29.1 | 63.3 | 43.8 | 40.3 | 31.7 | 25
29.1 | 63.4 | 43.9 | 40.4 | 31.7 | 25
29.1 | 63.3 | 43.9 | 40.3 | 31.7 | 25
29.1 | 63.3 | 43.9 | 40.3 | 31.7 | 25
29.1 | 63.4 | 44 | 40.4 | 31.7 | 25.1
29.1 | 63.4 | 43.9 | 40.3 | 31.7 | 24.9
29.1 | 63.5 | 44 | 40.3 | 31.7 | 24.9
29.1 | 63.4 | 44 | 40.3 | 31.7 | 25
29.1 | 63.4 | 44 | 40.3 | 31.6 | 24.9
29.1 | 63.5 | 44.1 | 40.3 | 31.6 | 25
29.1 | 63.5 | 44 | 40.2 | 31.6 | 24.9
29.1 | 63.6 | 44.1 | 40.3 | 31.6 | 24.9
29.1 | 63.5 | 44.1 | 40.2 | 31.6 | 24.9
29.1 | 63.5 | 44.1 | 40.2 | 31.6 | 24.9
29.1 | 63.6 | 44.1 | 40.2 | 31.6 | 24.9
29.1 | 63.6 | 44 | 40.2 | 31.6 | 24.8
29.1 | 63.6 | 44.2 | 40.2 | 31.6 | 24.8
29.1 | 63.5 | 44.1 | 40.2 | 31.6 | 24.8
29.1 | 63.6 | 44.1 | 40.2 | 31.5 | 24.8
29.1 | 63.7 | 44.2 | 40.2 | 31.6 | 24.8
29.1 | 63.6 | 44.1 | 40.1 | 31.5 | 24.7
29.1 | 63.7 | 44.2 | 40.2 | 31.5 | 24.7
29.2 | 63.6 | 44.2 | 40.1 | 31.5 | 24.7
29.2 | 63.7 | 44.2 | 40.1 | 31.5 | 24.7
29.2 | 63.7 | 44.3 | 40.1 | 31.5 | 24.7
29.2 | 63.7 | 44.2 | 40 | 31.5 | 24.6
29.2 | 63.7 | 44.3 | 40.1 | 31.5 | 24.6
29.2 | 63.7 | 44.3 | 40 | 31.5 | 24.6
29.2 | 63.7 | 44.3 | 40 | 31.5 | 24.6
29.2 | 63.8 | 44.4 | 40.1 | 31.5 | 24.6
29.2 | 63.7 | 44.2 | 40 | 31.4 | 24.5
29.2 | 63.8 | 44.3 | 40 | 31.5 | 24.5
29.2 | 63.7 | 44.3 | 39.9 | 31.5 | 24.5
29.2 | 63.8 | 44.3 | 40 | 31.4 | 24.5
29.2 | 63.8 | 44.4 | 40 | 31.4 | 24.5
29.2 | 63.8 | 44.3 | 39.9 | 31.4 | 24.4
29.2 | 63.8 | 44.4 | 39.9 | 31.4 | 24.4
29.2 | 63.8 | 44.4 | 39.9 | 31.4 | 24.5
29.2 | 63.8 | 44.4 | 39.9 | 31.4 | 24.5
29.2 | 63.9 | 44.4 | 39.9 | 31.4 | 24.5
29.2 | 63.8 | 44.3 | 39.8 | 31.4 | 24.4
29.2 | 63.8 | 44.4 | 39.9 | 31.4 | 24.4
29.2 | 63.8 | 44.4 | 39.8 | 31.4 | 24.4
29.2 | 63.9 | 44.4 | 39.8 | 31.4 | 24.4
29.2 | 63.9 | 44.5 | 39.8 | 31.4 | 24.5
29.2 | 63.9 | 44.3 | 39.8 | 31.4 | 24.3
29.2 | 63.9 | 44.5 | 39.8 | 31.4 | 24.3
29.3 | 63.8 | 44.5 | 39.8 | 31.4 | 24.4
29.3 | 63.9 | 44.4 | 39.8 | 31.3 | 24.4
29.3 | 64 | 44.5 | 39.8 | 31.3 | 24.4
29.3 | 63.9 | 44.4 | 39.7 | 31.3 | 24.3
29.3 | 63.9 | 44.5 | 39.8 | 31.3 | 24.3
29.3 | 63.9 | 44.5 | 39.7 | 31.3 | 24.4
29.3 | 64 | 44.5 | 39.7 | 31.3 | 24.3
29.3 | 64 | 44.5 | 39.8 | 31.3 | 24.4
29.3 | 64 | 44.4 | 39.7 | 31.3 | 24.3
29.3 | 64 | 44.5 | 39.7 | 31.3 | 24.3
29.3 | 63.9 | 44.5 | 39.7 | 31.3 | 24.3
29.3 | 64 | 44.5 | 39.7 | 31.3 | 24.3
29.3 | 64.1 | 44.6 | 39.7 | 31.3 | 24.3
29.3 | 64 | 44.5 | 39.7 | 31.3 | 24.2
29.3 | 64.1 | 44.6 | 39.7 | 31.3 | 24.2
29.3 | 64 | 44.6 | 39.6 | 31.3 | 24.3
29.3 | 64.1 | 44.6 | 39.7 | 31.3 | 24.3
29.3 | 64.1 | 44.6 | 39.7 | 31.3 | 24.3
29.3 | 64.1 | 44.5 | 39.6 | 31.3 | 24.2
29.3 | 64.1 | 44.6 | 39.7 | 31.3 | 24.2
29.3 | 64.1 | 44.6 | 39.6 | 31.3 | 24.2
29.3 | 64.2 | 44.6 | 39.7 | 31.3 | 24.2
29.3 | 64.2 | 44.7 | 39.7 | 31.3 | 24.2
29.3 | 64.2 | 44.6 | 39.6 | 31.3 | 24.1
29.3 | 64.2 | 44.7 | 39.6 | 31.3 | 24.1
29.4 | 64.2 | 44.7 | 39.6 | 31.3 | 24.2
29.4 | 64.3 | 44.7 | 39.6 | 31.3 | 24.1
29.4 | 64.3 | 44.8 | 39.7 | 31.3 | 24.2
29.4 | 64.4 | 44.7 | 39.6 | 31.3 | 24.1
29.4 | 64.3 | 44.8 | 39.6 | 31.3 | 24.1
29.4 | 64.3 | 44.8 | 39.6 | 31.3 | 24.1
29.4 | 64.4 | 44.8 | 39.6 | 31.3 | 24.1
29.4 | 64.4 | 44.9 | 39.6 | 31.3 | 24.1
29.4 | 64.5 | 44.8 | 39.5 | 31.3 | 24
29.4 | 64.4 | 44.9 | 39.6 | 31.3 | 24
29.4 | 64.4 | 44.9 | 39.5 | 31.3 | 24.1
29.4 | 64.5 | 44.9 | 39.5 | 31.2 | 24
29.4 | 64.5 | 45 | 39.6 | 31.3 | 24.1
29.4 | 64.5 | 44.8 | 39.5 | 31.3 | 24
29.4 | 64.5 | 44.9 | 39.5 | 31.3 | 24
29.4 | 64.4 | 44.9 | 39.4 | 31.3 | 24
29.4 | 64.6 | 44.9 | 39.5 | 31.2 | 24
29.4 | 64.6 | 45.1 | 39.5 | 31.3 | 24.1
29.4 | 64.6 | 44.9 | 39.4 | 31.3 | 24
29.4 | 64.6 | 45 | 39.5 | 31.3 | 24
29.4 | 64.5 | 45 | 39.4 | 31.3 | 24
29.4 | 64.6 | 45 | 39.5 | 31.2 | 24
29.4 | 64.7 | 45.1 | 39.5 | 31.3 | 24.1
29.4 | 64.7 | 45 | 39.4 | 31.2 | 24
29.4 | 64.7 | 45 | 39.4 | 31.3 | 24
29.5 | 64.6 | 45.1 | 39.4 | 31.3 | 24
29.5 | 64.7 | 45.1 | 39.4 | 31.2 | 24
29.5 | 64.8 | 45.2 | 39.4 | 31.3 | 24.1
29.5 | 64.8 | 45.1 | 39.3 | 31.2 | 23.9
29.5 | 64.8 | 45.1 | 39.4 | 31.3 | 24
29.5 | 64.7 | 45.1 | 39.3 | 31.3 | 24
29.5 | 64.8 | 45.2 | 39.3 | 31.2 | 24
29.5 | 64.8 | 45.3 | 39.4 | 31.3 | 24.1
29.5 | 64.8 | 45.2 | 39.3 | 31.2 | 23.9
29.5 | 64.8 | 45.3 | 39.3 | 31.3 | 24
29.5 | 64.7 | 45.2 | 39.3 | 31.3 | 24
29.5 | 64.8 | 45.3 | 39.3 | 31.2 | 24
29.5 | 64.9 | 45.4 | 39.3 | 31.3 | 24.1
29.5 | 64.9 | 45.3 | 39.2 | 31.3 | 24
29.5 | 64.8 | 45.4 | 39.2 | 31.3 | 24
29.5 | 64.8 | 45.4 | 39.2 | 31.3 | 24
29.5 | 64.9 | 45.4 | 39.2 | 31.3 | 24.1
29.5 | 64.9 | 45.5 | 39.2 | 31.3 | 24.1
29.5 | 65 | 45.5 | 39.1 | 31.3 | 24
29.5 | 64.9 | 45.5 | 39.1 | 31.3 | 24.1
29.5 | 64.9 | 45.5 | 39.1 | 31.3 | 24.1
29.5 | 65 | 45.5 | 39.1 | 31.3 | 24.1
29.5 | 65 | 45.7 | 39.2 | 31.3 | 24.2
29.5 | 65.1 | 45.6 | 39.1 | 31.4 | 24.1
29.5 | 65 | 45.6 | 39.1 | 31.3 | 24.1
29.6 | 65 | 45.6 | 39 | 31.4 | 24.2
29.6 | 65.1 | 45.6 | 39.1 | 31.3 | 24.2
29.6 | 65.2 | 45.8 | 39.1 | 31.3 | 24.3
29.6 | 65.2 | 45.7 | 39 | 31.4 | 24.2
29.6 | 65.1 | 45.7 | 39 | 31.4 | 24.2
29.6 | 65 | 45.7 | 39 | 31.4 | 24.2
29.6 | 65.2 | 45.7 | 39 | 31.4 | 24.3
29.6 | 65.2 | 45.9 | 39 | 31.4 | 24.4
29.6 | 65.2 | 45.8 | 39 | 31.4 | 24.3
29.6 | 65.2 | 45.9 | 39 | 31.4 | 24.3
29.6 | 65.1 | 45.8 | 38.9 | 31.5 | 24.3
29.6 | 65.2 | 45.8 | 38.9 | 31.4 | 24.4
29.6 | 65.3 | 45.9 | 39 | 31.4 | 24.5
29.6 | 65.3 | 45.9 | 38.9 | 31.5 | 24.4
29.6 | 65.2 | 45.9 | 38.9 | 31.5 | 24.4
29.6 | 65.1 | 45.9 | 38.9 | 31.5 | 24.5
29.6 | 65.3 | 45.9 | 38.9 | 31.5 | 24.5
29.6 | 65.4 | 46.1 | 38.9 | 31.5 | 24.6
29.6 | 65.4 | 46 | 38.8 | 31.5 | 24.5
29.6 | 65.3 | 46.1 | 38.9 | 31.5 | 24.6
29.6 | 65.2 | 46.1 | 38.8 | 31.6 | 24.6
29.6 | 65.3 | 46.1 | 38.8 | 31.5 | 24.6
29.6 | 65.5 | 46.2 | 38.9 | 31.5 | 24.7
29.6 | 65.5 | 46.1 | 38.8 | 31.6 | 24.7
29.6 | 65.4 | 46.1 | 38.8 | 31.5 | 24.7
29.7 | 65.2 | 46.2 | 38.8 | 31.6 | 24.7
29.7 | 65.4 | 46.1 | 38.8 | 31.6 | 24.8
29.7 | 65.5 | 46.3 | 38.8 | 31.6 | 24.8
29.7 | 65.5 | 46.2 | 38.7 | 31.6 | 24.8
29.7 | 65.4 | 46.2 | 38.7 | 31.6 | 24.9
29.7 | 65.3 | 46.2 | 38.7 | 31.7 | 24.9
29.7 | 65.4 | 46.2 | 38.7 | 31.6 | 24.9
29.7 | 65.5 | 46.3 | 38.7 | 31.7 | 24.9
29.7 | 65.5 | 46.2 | 38.6 | 31.6 | 24.9
29.7 | 65.4 | 46.2 | 38.6 | 31.6 | 25
29.7 | 65.2 | 46.2 | 38.6 | 31.7 | 24.9
29.7 | 65.4 | 46.2 | 38.6 | 31.7 | 25
29.7 | 65.5 | 46.3 | 38.6 | 31.7 | 25
29.7 | 65.4 | 46.1 | 38.4 | 31.7 | 25
29.7 | 65.3 | 46.1 | 38.5 | 31.6 | 25.1
29.7 | 65.2 | 46.2 | 38.4 | 31.7 | 25
29.7 | 65.3 | 46.2 | 38.4 | 31.7 | 25.1
29.7 | 65.5 | 46.4 | 38.4 | 31.7 | 25.1
29.7 | 65.5 | 46.2 | 38.3 | 31.7 | 25.1
29.7 | 65.4 | 46.2 | 38.3 | 31.6 | 25.2
29.7 | 65.3 | 46.2 | 38.3 | 31.7 | 25.2
29.7 | 65.4 | 46.2 | 38.3 | 31.7 | 25.2
29.7 | 65.5 | 46.4 | 38.3 | 31.7 | 25.3
29.7 | 65.4 | 46.1 | 38.1 | 31.7 | 25.2
29.7 | 65.4 | 46.1 | 38.2 | 31.7 | 25.3
29.8 | 65.1 | 46.1 | 38.1 | 31.8 | 25.3
29.8 | 65.3 | 46.1 | 38.1 | 31.7 | 25.3
29.8 | 65.4 | 46.3 | 38.1 | 31.8 | 25.4
29.8 | 65.3 | 45.9 | 38 | 31.8 | 25.4
29.8 | 65.3 | 45.9 | 38 | 31.7 | 25.4
29.8 | 65 | 46 | 38 | 31.8 | 25.4
29.8 | 65.2 | 45.9 | 38 | 31.8 | 25.5
29.8 | 65.3 | 46.1 | 38 | 31.8 | 25.5
29.8 | 65.2 | 45.7 | 38 | 31.8 | 25.5
29.8 | 65.2 | 45.7 | 38 | 31.7 | 25.6
29.8 | 65 | 45.8 | 37.9 | 31.9 | 25.6
29.8 | 65.2 | 45.8 | 37.9 | 31.9 | 25.6
29.8 | 65.3 | 46 | 37.9 | 31.9 | 25.7
29.8 | 65.1 | 45.7 | 37.9 | 31.9 | 25.6
29.8 | 65.1 | 45.7 | 37.9 | 31.8 | 25.7
29.8 | 64.9 | 45.8 | 37.8 | 32 | 25.7
29.8 | 65.1 | 45.7 | 37.8 | 32 | 25.7
29.8 | 65.2 | 46 | 37.8 | 32.1 | 25.8
29.8 | 65 | 45.6 | 37.8 | 32 | 25.7
29.8 | 65 | 45.6 | 37.7 | 31.9 | 25.7
29.8 | 64.8 | 45.7 | 37.7 | 32.1 | 25.8
29.8 | 64.9 | 45.7 | 37.7 | 32.2 | 25.8
29.8 | 65 | 46 | 37.7 | 32.2 | 25.8
29.8 | 64.9 | 45.6 | 37.7 | 32.2 | 25.8
29.8 | 64.8 | 45.6 | 37.6 | 32 | 25.8
29.9 | 64.8 | 45.7 | 37.6 | 32.3 | 25.9
29.9 | 64.8 | 45.8 | 37.6 | 32.3 | 25.8
29.9 | 64.9 | 46.1 | 37.6 | 32.4 | 25.9
29.9 | 64.7 | 45.8 | 37.6 | 32.3 | 25.8
29.9 | 64.7 | 45.8 | 37.5 | 32.2 | 25.8
29.9 | 64.7 | 45.9 | 37.5 | 32.5 | 25.9
29.9 | 64.7 | 46 | 37.5 | 32.5 | 25.9
29.9 | 64.8 | 46.3 | 37.5 | 32.5 | 26
29.9 | 64.5 | 46 | 37.5 | 32.4 | 25.9
29.9 | 64.5 | 45.9 | 37.4 | 32.4 | 25.9
29.9 | 64.6 | 46 | 37.3 | 32.6 | 25.9
29.9 | 64.5 | 46.1 | 37.4 | 32.6 | 25.9
29.9 | 64.6 | 46.4 | 37.4 | 32.6 | 26
29.9 | 64.4 | 46.1 | 37.5 | 32.5 | 25.9
29.9 | 64.4 | 46.1 | 37.3 | 32.4 | 25.9
29.9 | 64.4 | 46.2 | 37.3 | 32.5 | 25.9
29.9 | 64.5 | 46.3 | 37.4 | 32.6 | 25.9
29.9 | 64.5 | 46.7 | 37.4 | 32.5 | 26
29.9 | 64.1 | 46.4 | 37.5 | 32.5 | 25.9
29.9 | 64.2 | 46.5 | 37.4 | 32.4 | 26
29.9 | 64.3 | 46.5 | 37.5 | 32.5 | 26
29.9 | 64.4 | 46.7 | 37.6 | 32.7 | 26
29.9 | 64.4 | 47 | 37.6 | 32.6 | 26.1
29.9 | 63.8 | 46.8 | 37.7 | 32.7 | 26.2
29.9 | 64 | 46.9 | 37.7 | 32.6 | 26.3
30 | 64 | 46.9 | 37.8 | 32.7 | 26.2
30 | 64.1 | 46.9 | 37.8 | 33 | 26.2
30 | 64.2 | 47.3 | 38 | 32.9 | 26.3
30 | 63.4 | 47 | 37.7 | 33 | 26.5
30 | 63.5 | 46.8 | 37.8 | 32.9 | 26.4
30 | 63.7 | 46.9 | 37.8 | 33.1 | 26.5
30 | 63.6 | 47 | 38 | 33.4 | 26.5
30 | 63.9 | 47.3 | 38.2 | 33.2 | 26.5
30 | 64.1 | 47.2 | 38.1 | 33.1 | 26.7
30 | 63.9 | 46.9 | 37.7 | 33.1 | 26.6
30 | 64 | 47 | 37.7 | 33.3 | 26.7
30 | 64.1 | 46.7 | 38.2 | 33.4 | 26.8
30 | 64.6 | 47.3 | 38.4 | 33 | 26.8

## Supplementary Fig. 17
S fig.17
name | Surface tension | error bar
Water | 72.41 | 0.06
DGS300 | 36.13 | 0.07
DGS500 | 31.46 | 0.08
DGS700 | 28.91 | 0.06
DGS900 | 27.23 | 0.05

## Supplementary Fig. 20
S fig.20
Operating pressure | DGM0 |  | DGM300 |  | DGM500 |  | DGM700 |  | DGM900
| Water flux | error bar | Water flux | error bar | Water flux | error bar | Water flux | error bar | Water flux | error bar
1 | 9.2 | 0.721 | 11.8 | 0.436 | 13.6 | 0.7 | 16.9 | 1.08 | 15.4 | 0.721
2 | 18.7 | 0.557 | 25.7 | 1.01 | 29.3 | 0.794 | 37.8 | 1.14 | 35.2 | 1.25
3 | 30.7 | 0.954 | 41.2 | 0.7 | 48.5 | 0.794 | 61.5 | 0.954 | 56.1 | 1.91
4 | 43.6 | 0.854 | 57.6 | 1.37 | 67.8 | 1.31 | 87.4 | 0.954 | 79.6 | 1.73
5 | 56.7 | 0.624 | 75.7 | 1.23 | 87.6 | 0.889 | 113 | 1.35 | 104 | 0.557
6 | 70.2 | 1.25 | 92.4 | 0.889 | 109 | 0.781 | 137 | 1.35 | 128 | 1.37
7 | 83.2 | 0.458 | 115 | 0.781 | 132 | 0.755 | 164 | 0.721 | 155 | 2
Operating pressure | DGM0 |  | DGM300 |  | DGM500 |  | DGM700 |  | DGM900
| Rejection | error bar | Rejection | error bar | Rejection | error bar | Rejection | error bar | Rejection | error bar
1 | 97 | 0.557 | 98.6 | 0.1 | 99.1 | 0.2 | 99.5 | 0.173 | 99 | 0.173
2 | 96.8 | 0.3 | 98.7 | 0.1 | 99.3 | 0.173 | 99.3 | 0.3 | 98.9 | 0.3
3 | 96.9 | 0.2 | 98.5 | 0.2 | 99.1 | 0.265 | 99.5 | 0.265 | 99.1 | 0.2
4 | 97.1 | 0.361 | 98.4 | 0.1 | 99 | 0.265 | 99.2 | 0.2 | 99 | 0.346
5 | 97 | 0.52 | 98.6 | 0.2 | 99.2 | 0.2 | 99.3 | 0.436 | 99.2 | 0.2
6 | 97.1 | 0.265 | 98.7 | 0.115 | 99 | 0.153 | 99.5 | 0.0577 | 99.2 | 0.115
7 | 97 | 0.173 | 98.5 | 0.1 | 99.1 | 0.361 | 99.4 | 0.3 | 99.1 | 0.3

## Supplementary Fig. 21
S fig.21
Operating time | Normalized permeance
| DGM700 | DGM0
1 | 1 | 1
2 | 1 | 1
3 | 1 | 1
4 | 0.993 | 0.968
5 | 0.98 | 0.929
6 | 0.966 | 0.877
7 | 0.943 | 0.8
8 | 0.926 | 0.761
9 | 0.903 | 0.729
10 | 0.893 | 0.71
11 | 0.889 | 0.703
12 | 0.889 | 0.703
13 | 0.983 | 0.865
14 | 0.983 | 0.865
15 | 0.983 | 0.865
16 | 0.943 | 0.826
17 | 0.926 | 0.781
18 | 0.906 | 0.748
19 | 0.886 | 0.71
20 | 0.869 | 0.677
21 | 0.862 | 0.639
22 | 0.856 | 0.619
23 | 0.849 | 0.606
24 | 0.849 | 0.606
25 | 0.96 | 0.723
26 | 0.96 | 0.723
27 | 0.96 | 0.723
28 | 0.926 | 0.697
29 | 0.906 | 0.658
30 | 0.893 | 0.626
31 | 0.879 | 0.587
32 | 0.862 | 0.548
33 | 0.842 | 0.535
34 | 0.829 | 0.523
35 | 0.822 | 0.523
36 | 0.822 | 0.523
37 | 0.943 | 0.69
38 | 0.943 | 0.69
39 | 0.943 | 0.69
40 | 0.886 | 0.665
41 | 0.869 | 0.632
42 | 0.852 | 0.613
43 | 0.842 | 0.581
44 | 0.829 | 0.561
45 | 0.802 | 0.523
46 | 0.789 | 0.503
47 | 0.785 | 0.497
48 | 0.782 | 0.497
49 | 0.93 | 0.619
50 | 0.93 | 0.619
51 | 0.93 | 0.619
52 | 0.872 | 0.594
53 | 0.842 | 0.568
54 | 0.819 | 0.555
55 | 0.799 | 0.523
56 | 0.779 | 0.503
57 | 0.762 | 0.497
58 | 0.755 | 0.484
59 | 0.748 | 0.484
60 | 0.748 | 0.484
61 | 0.913 | 0.587
62 | 0.913 | 0.587
63 | 0.913 | 0.587

## Supplementary Fig. 22
S fig.22
| name | Percentage | error bar
FRR | DGM0 | 58.7 | 2.5
FRR | DGM700 | 91.3 | 1.9
R\-(t) | DGM0 | 47.7 | 3.2
R\-(t) | DGM700 | 20.8 | 2.7
R\-(r) | DGM0 | 6.5 | 1.7
R\-(r) | DGM700 | 12.1 | 2.1
R\-(ir) | DGM0 | 41.3 | 2.4
R\-(ir) | DGM700 | 8.7 | 1.6